## Sheet1
Ag | Al | Au | B | Be | Bi | C | Ca | Ce | Co | Cr | Cu | Dy | Er | Fe | Ga | Gd | Hf | Ho | In | La | Li | Lu | Mg | Mn | Mo | Nb | Nd | Ni | P | Pd | Pr | Pt | Sc | Si | Sm | Sn | Sr | Ta | Tb | Ti | Tm | V | W | Y | Yb | Zn | Zr | Heating_Rate | T_g | T_x | T_l
0 | 0 | 0 | 0 | 0 | 0 | 0 | 0 | 0 | 0 | 0 | 36 | 0 | 0 | 0 | 0 | 0 | 0 | 0 | 0 | 0 | 0 | 0 | 0 | 0 | 0 | 0 | 0 | 4 | 0 | 0 | 0 | 0 | 0 | 0 | 0 | 0 | 0 | 0 | 0 | 0 | 0 | 0 | 0 | 0 | 0 | 0 | 44 | 20 | 726 | 793 | 1156.050955
0 | 0 | 0 | 0 | 0 | 0 | 0 | 0 | 0 | 0 | 0 | 36 | 0 | 0 | 0 | 0 | 0 | 0 | 0 | 0 | 0 | 0 | 0 | 0 | 0 | 0 | 0 | 0 | 0 | 0 | 4 | 0 | 0 | 0 | 0 | 0 | 0 | 0 | 0 | 0 | 0 | 0 | 0 | 0 | 0 | 0 | 0 | 46 | 40 | 428 | 488 | 843
8 | 8 | 0 | 0 | 0 | 0 | 0 | 0 | 0 | 0 | 0 | 34 | 0 | 0 | 0 | 0 | 0 | 0 | 0 | 0 | 0 | 0 | 0 | 0 | 0 | 0 | 0 | 0 | 0 | 0 | 2 | 0 | 0 | 0 | 0 | 0 | 0 | 0 | 0 | 0 | 0 | 0 | 0 | 0 | 0 | 0 | 0 | 48 | 20 | 622 | 662 | 1009
0 | 0 | 0 | 0 | 0 | 0 | 0 | 0 | 0 | 0 | 0 | 0 | 0 | 0 | 0 | 0 | 0 | 0 | 0 | 0 | 0 | 0 | 0 | 0 | 0 | 0 | 0 | 0 | 40 | 20 | 40 | 0 | 0 | 0 | 0 | 0 | 0 | 0 | 0 | 0 | 0 | 0 | 0 | 0 | 0 | 0 | 0 | 0 | 40 | 740 | 790 | 1276
0 | 24 | 0 | 0 | 0 | 0 | 0 | 0 | 0 | 20 | 0 | 0 | 0 | 0 | 0 | 0 | 0 | 0 | 0 | 0 | 0 | 0 | 0 | 0 | 0 | 0 | 0 | 0 | 0 | 0 | 0 | 0 | 0 | 20 | 0 | 0 | 0 | 0 | 0 | 0 | 0 | 0 | 0 | 0 | 36 | 0 | 0 | 0 | 40 | 705 | 806 | 1169
0 | 24 | 0 | 0 | 0 | 0 | 0 | 0 | 0 | 10 | 0 | 0 | 0 | 0 | 0 | 0 | 0 | 0 | 0 | 0 | 0 | 0 | 0 | 0 | 0 | 0 | 0 | 0 | 10 | 0 | 0 | 0 | 0 | 20 | 0 | 0 | 0 | 0 | 0 | 0 | 0 | 0 | 0 | 0 | 36 | 0 | 0 | 0 | 20 | 827 | 871 | 1462
8 | 8 | 0 | 0 | 0 | 0 | 0 | 0 | 0 | 0 | 0 | 36 | 0 | 0 | 0 | 0 | 0 | 0 | 0 | 0 | 0 | 0 | 0 | 0 | 0 | 0 | 0 | 0 | 0 | 0 | 0 | 0 | 0 | 0 | 0 | 0 | 0 | 0 | 0 | 0 | 0 | 0 | 0 | 0 | 0 | 0 | 0 | 48 | 10 | 781 | 842 | 1403
0 | 0 | 0 | 0 | 0 | 0 | 0 | 0 | 0 | 0 | 0 | 36 | 0 | 0 | 0 | 0 | 0 | 0 | 0 | 0 | 0 | 0 | 0 | 0 | 0 | 0 | 0 | 0 | 4 | 0 | 0 | 0 | 0 | 0 | 0 | 0 | 0 | 0 | 0 | 0 | 0 | 0 | 0 | 0 | 0 | 0 | 0 | 46 | 10 | 396 | 432 | 719
8 | 8 | 0 | 0 | 0 | 0 | 0 | 0 | 0 | 0 | 0 | 36 | 0 | 0 | 0 | 0 | 0 | 0 | 0 | 0 | 0 | 0 | 0 | 0 | 0 | 0 | 0 | 0 | 0 | 0 | 0 | 0 | 0 | 0 | 0 | 0 | 0 | 0 | 0 | 0 | 0 | 0 | 0 | 0 | 0 | 0 | 0 | 48 | 20 | 429 | 471 | 698
8 | 8 | 0 | 0 | 0 | 0 | 0 | 0 | 0 | 0 | 0 | 36 | 0 | 0 | 0 | 0 | 0 | 0 | 0 | 0 | 0 | 0 | 0 | 0 | 0 | 0 | 0 | 0 | 0 | 0 | 0 | 0 | 0 | 0 | 0 | 0 | 0 | 0 | 0 | 0 | 0 | 0 | 0 | 0 | 0 | 0 | 0 | 48 | 60 | 590 | 657 | 950
0 | 0 | 0 | 0 | 0 | 0 | 0 | 0 | 0 | 0 | 0 | 36 | 0 | 0 | 0 | 0 | 0 | 0 | 0 | 0 | 0 | 0 | 0 | 0 | 0 | 0 | 0 | 0 | 4 | 0 | 0 | 0 | 0 | 0 | 0 | 0 | 0 | 0 | 0 | 0 | 0 | 0 | 0 | 0 | 0 | 0 | 0 | 42 | 20 | 693 | 788 | 1129
0 | 0 | 0 | 0 | 0 | 0 | 0 | 0 | 0 | 0 | 0 | 36 | 0 | 0 | 0 | 0 | 0 | 0 | 0 | 0 | 0 | 0 | 0 | 0 | 0 | 0 | 0 | 0 | 0 | 0 | 4 | 0 | 0 | 0 | 0 | 0 | 0 | 0 | 0 | 0 | 0 | 0 | 0 | 0 | 0 | 0 | 0 | 44 | 60 | 649.9405714 | 722.6027659 | 1194.606508
2.33 | 14 | 0 | 0 | 0 | 0 | 0 | 0 | 0 | 5 | 0 | 11.66 | 0 | 0 | 0 | 0 | 0 | 0 | 0 | 0 | 62 | 0 | 0 | 0 | 0 | 0 | 0 | 0 | 5 | 0 | 0 | 0 | 0 | 0 | 0 | 0 | 0 | 0 | 0 | 0 | 0 | 0 | 0 | 0 | 0 | 0 | 0 | 0 | 40 | 430 | 490 | 901
0 | 0 | 0 | 0 | 0 | 0 | 0 | 0 | 0 | 0 | 0 | 36 | 0 | 0 | 0 | 0 | 0 | 2 | 0 | 0 | 0 | 0 | 0 | 0 | 0 | 0 | 0 | 0 | 0 | 0 | 0 | 0 | 0 | 0 | 0 | 0 | 0 | 0 | 0 | 0 | 0 | 0 | 0 | 0 | 0 | 0 | 0 | 46 | 60 | 451 | 488 | 887
8 | 8 | 0 | 0 | 0 | 0 | 0 | 0 | 0 | 0 | 0 | 38 | 0 | 0 | 0 | 0 | 0 | 0 | 0 | 0 | 0 | 0 | 0 | 0 | 0 | 0 | 0 | 0 | 0 | 0 | 0 | 0 | 0 | 0 | 0 | 0 | 0 | 0 | 0 | 0 | 0 | 0 | 0 | 0 | 0 | 0 | 0 | 46 | 60 | 393 | 427 | 651
0 | 0 | 0 | 0 | 0 | 0 | 0 | 0 | 0 | 0 | 0 | 36 | 0 | 0 | 0 | 0 | 0 | 4 | 0 | 0 | 0 | 0 | 0 | 0 | 0 | 0 | 0 | 0 | 0 | 0 | 0 | 0 | 0 | 0 | 0 | 0 | 0 | 0 | 0 | 0 | 0 | 0 | 0 | 0 | 0 | 0 | 0 | 44 | 20 | 683 | 740 | 1272
0 | 0 | 4 | 0 | 0 | 0 | 0 | 0 | 0 | 0 | 0 | 36 | 0 | 0 | 0 | 0 | 0 | 0 | 0 | 0 | 0 | 0 | 0 | 0 | 0 | 0 | 0 | 0 | 0 | 0 | 0 | 0 | 0 | 0 | 0 | 0 | 0 | 0 | 0 | 0 | 0 | 0 | 0 | 0 | 0 | 0 | 0 | 46 | 10 | 696 | 750 | 1145
0 | 0 | 0 | 0 | 0 | 0 | 0 | 0 | 0 | 0 | 0 | 36 | 0 | 0 | 0 | 0 | 0 | 0 | 0 | 0 | 0 | 0 | 0 | 0 | 0 | 0 | 0 | 0 | 0 | 0 | 4 | 0 | 0 | 0 | 0 | 0 | 0 | 0 | 0 | 0 | 0 | 0 | 0 | 0 | 0 | 0 | 0 | 42 | 20 | 675 | 735 | 1255
0 | 0 | 4 | 0 | 0 | 0 | 0 | 0 | 0 | 0 | 0 | 36 | 0 | 0 | 0 | 0 | 0 | 0 | 0 | 0 | 0 | 0 | 0 | 0 | 0 | 0 | 0 | 0 | 0 | 0 | 0 | 0 | 0 | 0 | 0 | 0 | 0 | 0 | 0 | 0 | 0 | 0 | 0 | 0 | 0 | 0 | 0 | 44 | 40 | 428 | 488 | 843
3.33 | 14 | 0 | 0 | 0 | 0 | 0 | 0 | 0 | 2 | 0 | 16.66 | 0 | 0 | 0 | 0 | 0 | 0 | 0 | 0 | 62 | 0 | 0 | 0 | 0 | 0 | 0 | 0 | 2 | 0 | 0 | 0 | 0 | 0 | 0 | 0 | 0 | 0 | 0 | 0 | 0 | 0 | 0 | 0 | 0 | 0 | 0 | 0 | 60 | 426 | 466 | 797
2.66 | 14 | 0 | 0 | 0 | 0 | 0 | 0 | 0 | 4 | 0 | 13.33 | 0 | 0 | 0 | 0 | 0 | 0 | 0 | 0 | 62 | 0 | 0 | 0 | 0 | 0 | 0 | 0 | 4 | 0 | 0 | 0 | 0 | 0 | 0 | 0 | 0 | 0 | 0 | 0 | 0 | 0 | 0 | 0 | 0 | 0 | 0 | 0 | 40 | 456 | 492 | 829
2 | 14 | 0 | 0 | 0 | 0 | 0 | 0 | 0 | 6 | 0 | 10 | 0 | 0 | 0 | 0 | 0 | 0 | 0 | 0 | 62 | 0 | 0 | 0 | 0 | 0 | 0 | 0 | 6 | 0 | 0 | 0 | 0 | 0 | 0 | 0 | 0 | 0 | 0 | 0 | 0 | 0 | 0 | 0 | 0 | 0 | 0 | 0 | 60 | 389 | 472 | 721
0 | 7.5 | 0 | 0 | 0 | 0 | 0 | 0 | 0 | 0 | 0 | 17.5 | 0 | 0 | 0 | 0 | 0 | 0 | 0 | 0 | 0 | 0 | 0 | 0 | 0 | 0 | 0 | 0 | 10 | 0 | 0 | 0 | 0 | 0 | 0 | 0 | 0 | 0 | 0 | 0 | 0 | 0 | 0 | 0 | 0 | 0 | 0 | 65 | 10 | 658 | 755 | 1202
3 | 19.4 | 0 | 0 | 0 | 0 | 0 | 0 | 0 | 19.4 | 0 | 4.85 | 0 | 0 | 0 | 0 | 0 | 0 | 0 | 0 | 0 | 0 | 0 | 0 | 0 | 0 | 0 | 0 | 0 | 0 | 0 | 0 | 0 | 0 | 0 | 0 | 0 | 0 | 0 | 0 | 0 | 0 | 0 | 0 | 0 | 0 | 0 | 53.35 | 60 | 784 | 800 | 1283
5 | 19 | 0 | 0 | 0 | 0 | 0 | 0 | 0 | 19 | 0 | 4.75 | 0 | 0 | 0 | 0 | 0 | 0 | 0 | 0 | 0 | 0 | 0 | 0 | 0 | 0 | 0 | 0 | 0 | 0 | 0 | 0 | 0 | 0 | 0 | 0 | 0 | 0 | 0 | 0 | 0 | 0 | 0 | 0 | 0 | 0 | 0 | 52.25 | 20 | 400 | 442 | 663
0 | 0 | 0 | 6 | 0 | 0 | 15 | 0 | 0 | 7 | 15 | 0 | 0 | 0 | 41 | 0 | 0 | 0 | 0 | 0 | 0 | 0 | 0 | 0 | 0 | 14 | 0 | 0 | 0 | 0 | 0 | 0 | 0 | 0 | 0 | 0 | 0 | 0 | 0 | 0 | 0 | 0 | 0 | 0 | 2 | 0 | 0 | 0 | 60 | 523.6 | 509 | 1190
8 | 8 | 0 | 0 | 0 | 0 | 0 | 0 | 0 | 0 | 0 | 34 | 0 | 0 | 0 | 0 | 0 | 0 | 0 | 0 | 0 | 0 | 0 | 0 | 0 | 0 | 0 | 0 | 0 | 0 | 0 | 0 | 0 | 0 | 0 | 0 | 0 | 0 | 0 | 0 | 0 | 0 | 0 | 0 | 0 | 0 | 0 | 50 | 20 | 391 | 430 | 745
8 | 8 | 0 | 0 | 0 | 0 | 0 | 0 | 0 | 0 | 0 | 40 | 0 | 0 | 0 | 0 | 0 | 0 | 0 | 0 | 0 | 0 | 0 | 0 | 0 | 0 | 0 | 0 | 0 | 0 | 0 | 0 | 0 | 0 | 0 | 0 | 0 | 0 | 0 | 0 | 0 | 0 | 0 | 0 | 0 | 0 | 0 | 44 | 20 | 384 | 416 | 854
0 | 0 | 0 | 0 | 0 | 0 | 0 | 0 | 0 | 0 | 0 | 36 | 0 | 0 | 0 | 0 | 0 | 4 | 0 | 0 | 0 | 0 | 0 | 0 | 0 | 0 | 0 | 0 | 0 | 0 | 0 | 0 | 0 | 0 | 0 | 0 | 0 | 0 | 0 | 0 | 0 | 0 | 0 | 0 | 0 | 0 | 0 | 42 | 60 | 700 | 763 | 1135
0 | 0 | 4 | 0 | 0 | 0 | 0 | 0 | 0 | 0 | 0 | 36 | 0 | 0 | 0 | 0 | 0 | 0 | 0 | 0 | 0 | 0 | 0 | 0 | 0 | 0 | 0 | 0 | 0 | 0 | 0 | 0 | 0 | 0 | 0 | 0 | 0 | 0 | 0 | 0 | 0 | 0 | 0 | 0 | 0 | 0 | 0 | 42 | 40 | 394 | 428 | 664
0 | 0 | 0 | 0 | 0 | 0 | 0 | 0 | 0 | 0 | 0 | 31 | 0 | 0 | 0 | 0 | 0 | 0 | 0 | 0 | 0 | 0 | 0 | 57 | 0 | 0 | 0 | 5.4 | 0 | 0 | 0 | 0 | 0 | 0 | 0 | 0 | 0 | 0 | 0 | 0 | 0 | 0 | 0 | 0 | 6.6 | 0 | 0 | 0 | 10 | 449 | 482 | 799.1
5 | 0 | 0 | 0 | 0 | 0 | 0 | 0 | 0 | 0 | 0 | 7.5 | 0 | 0 | 0 | 0 | 5 | 0 | 0 | 0 | 0 | 0 | 0 | 65 | 0 | 0 | 0 | 0 | 7.5 | 0 | 0 | 0 | 0 | 0 | 0 | 0 | 0 | 0 | 0 | 0 | 0 | 0 | 0 | 0 | 5 | 0 | 5 | 0 | 60 | 730 | 795 | 1160
7 | 18.6 | 0 | 0 | 0 | 0 | 0 | 0 | 0 | 18.6 | 0 | 4.65 | 0 | 0 | 0 | 0 | 0 | 0 | 0 | 0 | 0 | 0 | 0 | 0 | 0 | 0 | 0 | 0 | 0 | 0 | 0 | 0 | 0 | 0 | 0 | 0 | 0 | 0 | 0 | 0 | 0 | 0 | 0 | 0 | 0 | 0 | 0 | 51.15 | 60 | 839 | 886 | 1464
5 | 0 | 0 | 0 | 0 | 0 | 0 | 0 | 0 | 0 | 0 | 7.5 | 0 | 0 | 0 | 0 | 7.5 | 0 | 0 | 0 | 0 | 0 | 0 | 65 | 0 | 0 | 0 | 0 | 7.5 | 0 | 0 | 0 | 0 | 0 | 0 | 0 | 0 | 0 | 0 | 0 | 0 | 0 | 0 | 0 | 2.5 | 0 | 5 | 0 | 60 | 662 | 732 | 1165
0 | 16 | 0 | 0 | 0 | 0 | 0 | 0 | 32 | 5 | 0 | 10 | 0 | 0 | 0 | 0 | 0 | 0 | 0 | 0 | 32 | 0 | 0 | 0 | 0 | 0 | 0 | 0 | 5 | 0 | 0 | 0 | 0 | 0 | 0 | 0 | 0 | 0 | 0 | 0 | 0 | 0 | 0 | 0 | 0 | 0 | 0 | 0 | 20 | 935 | 995 | 1396
0 | 0 | 0 | 0 | 0 | 0 | 0 | 0 | 0 | 0 | 0 | 28 | 0 | 0 | 0 | 0 | 11 | 0 | 0 | 0 | 0 | 0 | 0 | 61 | 0 | 0 | 0 | 0 | 0 | 0 | 0 | 0 | 0 | 0 | 0 | 0 | 0 | 0 | 0 | 0 | 0 | 0 | 0 | 0 | 0 | 0 | 0 | 0 | 20 | 440 | 485 | 919
0 | 14 | 0 | 0 | 0 | 0 | 0 | 0 | 0 | 0 | 0 | 12 | 0 | 0 | 0 | 0 | 0 | 0 | 0 | 0 | 62 | 0 | 0 | 0 | 0 | 0 | 0 | 0 | 12 | 0 | 0 | 0 | 0 | 0 | 0 | 0 | 0 | 0 | 0 | 0 | 0 | 0 | 0 | 0 | 0 | 0 | 0 | 0 | 40 | 449 | 478 | 797
0 | 0 | 0 | 0 | 0 | 0 | 0 | 0 | 0 | 0 | 0 | 31.5 | 0 | 0 | 0 | 0 | 0 | 0 | 0 | 0 | 0 | 0 | 0 | 57 | 0 | 0 | 0 | 3.5 | 0 | 0 | 0 | 0 | 0 | 0 | 0 | 0 | 0 | 0 | 0 | 0 | 0 | 0 | 0 | 0 | 8 | 0 | 0 | 0 | 60 | 660 | 709 | 1184
2 | 7 | 0 | 0 | 0 | 0 | 0 | 0 | 0 | 0 | 0 | 43 | 0 | 0 | 0 | 0 | 0 | 0 | 0 | 0 | 0 | 0 | 0 | 0 | 0 | 0 | 0 | 0 | 0 | 0 | 0 | 0 | 0 | 0 | 0 | 0 | 0 | 0 | 0 | 0 | 0 | 0 | 0 | 0 | 0 | 0 | 0 | 48 | 10 | 530 | 559 | 1231
8 | 8 | 0 | 0 | 0 | 0 | 0 | 0 | 0 | 0 | 0 | 42 | 0 | 0 | 0 | 0 | 0 | 0 | 0 | 0 | 0 | 0 | 0 | 0 | 0 | 0 | 0 | 0 | 0 | 0 | 0 | 0 | 0 | 0 | 0 | 0 | 0 | 0 | 0 | 0 | 0 | 0 | 0 | 0 | 0 | 0 | 0 | 42 | 10 | 767 | 833 | 1367
0 | 7 | 0 | 0 | 7 | 0 | 0 | 0 | 0 | 0 | 0 | 43 | 0 | 0 | 0 | 0 | 0 | 0 | 0 | 0 | 0 | 0 | 0 | 0 | 0 | 0 | 0 | 0 | 0 | 0 | 0 | 0 | 0 | 0 | 0 | 0 | 0 | 0 | 0 | 0 | 0 | 0 | 0 | 0 | 0 | 0 | 0 | 43 | 20 | 391 | 420 | 851
0 | 6.93 | 0 | 0 | 0 | 0 | 0 | 0 | 0 | 0 | 0 | 49.5 | 0 | 0 | 0 | 0 | 0 | 0 | 0 | 0 | 0 | 0 | 0 | 0 | 0 | 0 | 0 | 0 | 0 | 0 | 0 | 0 | 0 | 0 | 1 | 0 | 0 | 0 | 0 | 0 | 0 | 0 | 0 | 0 | 0 | 0 | 0 | 42.57 | 40 | 610 | 666 | 1027
0 | 15.6 | 0 | 0 | 0 | 0 | 0 | 0 | 0 | 0 | 0 | 11.2 | 0 | 0 | 0 | 0 | 0 | 0 | 0 | 0 | 62 | 0 | 0 | 0 | 0 | 0 | 0 | 0 | 11.2 | 0 | 0 | 0 | 0 | 0 | 0 | 0 | 0 | 0 | 0 | 0 | 0 | 0 | 0 | 0 | 0 | 0 | 0 | 0 | 60 | 705 | 771 | 1202
5 | 0 | 0 | 0 | 0 | 0 | 0 | 0 | 0 | 0 | 0 | 7.5 | 0 | 0 | 0 | 0 | 10 | 0 | 0 | 0 | 0 | 0 | 0 | 65 | 0 | 0 | 0 | 0 | 7.5 | 0 | 0 | 0 | 0 | 0 | 0 | 0 | 0 | 0 | 0 | 0 | 0 | 0 | 0 | 0 | 0 | 0 | 5 | 0 | 10 | 887 | 925 | 1509
0 | 15.9 | 0 | 0 | 0 | 0 | 0 | 0 | 0 | 0 | 0 | 11.35 | 0 | 0 | 0 | 0 | 0 | 0 | 0 | 0 | 61.4 | 0 | 0 | 0 | 0 | 0 | 0 | 0 | 11.35 | 0 | 0 | 0 | 0 | 0 | 0 | 0 | 0 | 0 | 0 | 0 | 0 | 0 | 0 | 0 | 0 | 0 | 0 | 0 | 60 | 448 | 484 | 745.4242928
0 | 0 | 0 | 0 | 0 | 0 | 0 | 62.5 | 0 | 0 | 0 | 0 | 0 | 0 | 0 | 0 | 0 | 0 | 0 | 0 | 0 | 0 | 0 | 17.5 | 0 | 0 | 0 | 0 | 0 | 0 | 0 | 0 | 0 | 0 | 0 | 0 | 0 | 0 | 0 | 0 | 0 | 0 | 0 | 0 | 0 | 0 | 20 | 0 | 40 | 454 | 491 | 827
0 | 0 | 0 | 0 | 0 | 0 | 0 | 60 | 0 | 0 | 0 | 0 | 0 | 0 | 0 | 0 | 0 | 0 | 0 | 0 | 0 | 0 | 0 | 17.5 | 0 | 0 | 0 | 0 | 0 | 0 | 0 | 0 | 0 | 0 | 0 | 0 | 0 | 0 | 0 | 0 | 0 | 0 | 0 | 0 | 0 | 0 | 22.5 | 0 | 10 | 699 | 794 | 1140
0 | 10.5 | 0 | 0 | 0 | 0 | 0 | 0 | 0 | 0 | 0 | 24 | 0 | 0 | 0 | 0 | 0 | 0 | 0 | 0 | 62 | 0 | 0 | 3.5 | 0 | 0 | 0 | 0 | 0 | 0 | 0 | 0 | 0 | 0 | 0 | 0 | 0 | 0 | 0 | 0 | 0 | 0 | 0 | 0 | 0 | 0 | 0 | 0 | 40 | 719 | 780 | 1158
0 | 9.8 | 0 | 0 | 0 | 0 | 0 | 0 | 0 | 0 | 0 | 24 | 0 | 0 | 0 | 0 | 0 | 0 | 0 | 0 | 62 | 0 | 0 | 4.2 | 0 | 0 | 0 | 0 | 0 | 0 | 0 | 0 | 0 | 0 | 0 | 0 | 0 | 0 | 0 | 0 | 0 | 0 | 0 | 0 | 0 | 0 | 0 | 0 | 10 | 678.5521667 | 742.1464004 | 1229.904603
0 | 10.8 | 0 | 0 | 0 | 0 | 0 | 0 | 0 | 0 | 0 | 24 | 0 | 0 | 0 | 0 | 0 | 0 | 0 | 0 | 62 | 0 | 0 | 3.2 | 0 | 0 | 0 | 0 | 0 | 0 | 0 | 0 | 0 | 0 | 0 | 0 | 0 | 0 | 0 | 0 | 0 | 0 | 0 | 0 | 0 | 0 | 0 | 0 | 20 | 397 | 437 | 706
0 | 0 | 0 | 0 | 0 | 0 | 0 | 50 | 0 | 0 | 0 | 25 | 0 | 0 | 0 | 0 | 0 | 0 | 0 | 0 | 0 | 0 | 0 | 15 | 0 | 0 | 0 | 0 | 0 | 0 | 0 | 0 | 0 | 0 | 0 | 0 | 0 | 0 | 0 | 0 | 0 | 0 | 0 | 0 | 0 | 0 | 10 | 0 | 40 | 651.9835714 | 727.6639221 | 1193.187302
0 | 0 | 0 | 0 | 0 | 0 | 0 | 50 | 0 | 0 | 0 | 25 | 0 | 0 | 0 | 0 | 0 | 0 | 0 | 0 | 0 | 0 | 0 | 20 | 0 | 0 | 0 | 0 | 0 | 0 | 0 | 0 | 0 | 0 | 0 | 0 | 0 | 0 | 0 | 0 | 0 | 0 | 0 | 0 | 0 | 0 | 5 | 0 | 10 | 685 | 757 | 1232
0 | 0 | 0 | 0 | 0 | 0 | 0 | 50 | 0 | 0 | 0 | 27.5 | 0 | 0 | 0 | 0 | 0 | 0 | 0 | 0 | 0 | 0 | 0 | 22.5 | 0 | 0 | 0 | 0 | 0 | 0 | 0 | 0 | 0 | 0 | 0 | 0 | 0 | 0 | 0 | 0 | 0 | 0 | 0 | 0 | 0 | 0 | 0 | 0 | 20 | 406 | 457 | 736
0 | 16 | 0 | 0 | 0 | 0 | 0 | 0 | 32 | 0 | 0 | 15 | 0 | 0 | 0 | 0 | 0 | 0 | 0 | 0 | 32 | 0 | 0 | 0 | 0 | 0 | 0 | 0 | 5 | 0 | 0 | 0 | 0 | 0 | 0 | 0 | 0 | 0 | 0 | 0 | 0 | 0 | 0 | 0 | 0 | 0 | 0 | 0 | 60 | 704 | 731 | 1212
0 | 16 | 0 | 0 | 0 | 0 | 0 | 0 | 32 | 3 | 0 | 12 | 0 | 0 | 0 | 0 | 0 | 0 | 0 | 0 | 32 | 0 | 0 | 0 | 0 | 0 | 0 | 0 | 5 | 0 | 0 | 0 | 0 | 0 | 0 | 0 | 0 | 0 | 0 | 0 | 0 | 0 | 0 | 0 | 0 | 0 | 0 | 0 | 10 | 732.6103095 | 788.1771667 | 1313.427262
0 | 15.2 | 0 | 0 | 0 | 0 | 0 | 0 | 0 | 0 | 0 | 10.85 | 0 | 0 | 0 | 0 | 0 | 0 | 0 | 0 | 63.1 | 0 | 0 | 0 | 0 | 0 | 0 | 0 | 10.85 | 0 | 0 | 0 | 0 | 0 | 0 | 0 | 0 | 0 | 0 | 0 | 0 | 0 | 0 | 0 | 0 | 0 | 0 | 0 | 20 | 400 | 442 | 663
0 | 16 | 0 | 0 | 0 | 0 | 0 | 0 | 32 | 8 | 0 | 7 | 0 | 0 | 0 | 0 | 0 | 0 | 0 | 0 | 32 | 0 | 0 | 0 | 0 | 0 | 0 | 0 | 5 | 0 | 0 | 0 | 0 | 0 | 0 | 0 | 0 | 0 | 0 | 0 | 0 | 0 | 0 | 0 | 0 | 0 | 0 | 0 | 40 | 748 | 794 | 1245
0 | 14 | 0 | 0 | 0 | 0 | 0 | 0 | 0 | 0 | 0 | 12 | 0 | 0 | 0 | 0 | 0 | 0 | 0 | 0 | 62 | 0 | 0 | 0 | 0 | 0 | 0 | 0 | 12 | 0 | 0 | 0 | 0 | 0 | 0 | 0 | 0 | 0 | 0 | 0 | 0 | 0 | 0 | 0 | 0 | 0 | 0 | 0 | 10 | 427 | 490 | 753
0 | 16 | 0 | 0 | 0 | 0 | 0 | 0 | 32 | 10 | 0 | 5 | 0 | 0 | 0 | 0 | 0 | 0 | 0 | 0 | 32 | 0 | 0 | 0 | 0 | 0 | 0 | 0 | 5 | 0 | 0 | 0 | 0 | 0 | 0 | 0 | 0 | 0 | 0 | 0 | 0 | 0 | 0 | 0 | 0 | 0 | 0 | 0 | 20 | 727 | 814 | 1191.803279
0 | 0 | 0 | 0 | 0 | 0 | 0 | 0 | 0 | 0 | 0 | 31.5 | 0 | 0 | 0 | 0 | 0 | 0 | 0 | 0 | 0 | 0 | 0 | 57 | 0 | 0 | 0 | 2.3 | 0 | 0 | 0 | 0 | 0 | 0 | 0 | 0 | 0 | 0 | 0 | 0 | 0 | 0 | 0 | 0 | 9.2 | 0 | 0 | 0 | 20 | 434 | 472 | 718
5 | 0 | 0 | 0 | 0 | 0 | 0 | 0 | 0 | 0 | 0 | 15 | 0 | 0 | 0 | 0 | 10 | 0 | 0 | 0 | 0 | 0 | 0 | 65 | 0 | 0 | 0 | 0 | 0 | 0 | 5 | 0 | 0 | 0 | 0 | 0 | 0 | 0 | 0 | 0 | 0 | 0 | 0 | 0 | 0 | 0 | 0 | 0 | 10 | 858 | 920 | 1503
0 | 8 | 0 | 0 | 0 | 0 | 0 | 0 | 0 | 0 | 0 | 13.5 | 0 | 0 | 0 | 0 | 0 | 0 | 0 | 0 | 0 | 0 | 0 | 0 | 0 | 0 | 0 | 0 | 8.5 | 0 | 0 | 0 | 0 | 0 | 0 | 0 | 0 | 0 | 0 | 0 | 0 | 0 | 0 | 0 | 0 | 0 | 0 | 70 | 60 | 393 | 440 | 676
3 | 9.7 | 0 | 0 | 0 | 0 | 0 | 0 | 0 | 0 | 0 | 22.31 | 0 | 0 | 4.85 | 0 | 0 | 0 | 0 | 0 | 0 | 0 | 0 | 0 | 0 | 0 | 0 | 0 | 0 | 0 | 0 | 0 | 0 | 0 | 0 | 0 | 0 | 0 | 0 | 0 | 0 | 0 | 0 | 0 | 0 | 0 | 0 | 60.14 | 10 | 367 | 406 | 654
0 | 7 | 0 | 0 | 0 | 0 | 0 | 0 | 0 | 0 | 0 | 46 | 0 | 0 | 0 | 0 | 0 | 0 | 0 | 0 | 0 | 0 | 0 | 0 | 0 | 0 | 0 | 0 | 0 | 0 | 0 | 0 | 0 | 0 | 0 | 0 | 0 | 0 | 0 | 0 | 0 | 0 | 0 | 0 | 5 | 0 | 0 | 42 | 60 | 440.3 | 485 | 773.5
0 | 10 | 0 | 0 | 0 | 0 | 0 | 0 | 0 | 0 | 0 | 20 | 0 | 0 | 0 | 0 | 0 | 0 | 0 | 0 | 0 | 0 | 0 | 0 | 0 | 0 | 0 | 0 | 8 | 0 | 0 | 0 | 0 | 0 | 0 | 0 | 0 | 0 | 0 | 0 | 5 | 0 | 0 | 0 | 0 | 0 | 0 | 57 | 60 | 642.4 | 686.4 | 1128
0 | 0 | 0 | 0 | 0 | 0 | 0 | 0 | 0 | 0 | 0 | 36 | 0 | 0 | 0 | 0 | 0 | 0 | 0 | 0 | 0 | 0 | 0 | 0 | 0 | 0 | 0 | 0 | 0 | 0 | 0 | 0 | 0 | 0 | 0 | 0 | 0 | 0 | 0 | 0 | 2 | 0 | 0 | 0 | 0 | 0 | 0 | 46 | 60 | 450 | 490 | 819
6 | 6 | 0 | 0 | 0 | 0 | 0 | 0 | 0 | 0 | 0 | 44 | 0 | 0 | 0 | 0 | 0 | 0 | 0 | 0 | 0 | 0 | 0 | 0 | 0 | 0 | 0 | 0 | 0 | 0 | 0 | 0 | 0 | 0 | 0 | 0 | 0 | 0 | 0 | 0 | 0 | 0 | 0 | 0 | 0 | 0 | 0 | 44 | 10 | 988 | 1022 | 1642
8 | 7 | 0 | 0 | 0 | 0 | 0 | 0 | 0 | 0 | 0 | 37 | 0 | 0 | 0 | 0 | 0 | 0 | 0 | 0 | 0 | 0 | 0 | 0 | 0 | 0 | 0 | 0 | 0 | 0 | 0 | 0 | 0 | 0 | 0 | 0 | 0 | 0 | 0 | 0 | 0 | 0 | 0 | 0 | 0 | 0 | 0 | 48 | 20 | 643 | 694 | 1107
0 | 0 | 0 | 0 | 0 | 0 | 0 | 0 | 0 | 0 | 0 | 36 | 0 | 0 | 4 | 0 | 0 | 0 | 0 | 0 | 0 | 0 | 0 | 0 | 0 | 0 | 0 | 0 | 0 | 0 | 0 | 0 | 0 | 0 | 0 | 0 | 0 | 0 | 0 | 0 | 0 | 0 | 0 | 0 | 0 | 0 | 0 | 46 | 40 | 719 | 757 | 1305
0 | 0 | 0 | 0 | 0 | 0 | 0 | 0 | 0 | 0 | 0 | 36 | 0 | 0 | 0 | 0 | 0 | 0 | 0 | 0 | 0 | 0 | 0 | 0 | 0 | 0 | 4 | 0 | 0 | 0 | 0 | 0 | 0 | 0 | 0 | 0 | 0 | 0 | 0 | 0 | 0 | 0 | 0 | 0 | 0 | 0 | 0 | 46 | 10 | 645 | 731 | 1010
0 | 6.965 | 0 | 0 | 0 | 0 | 0 | 0 | 0 | 0 | 0 | 49.75 | 0 | 0 | 0 | 0 | 0 | 0 | 0 | 0 | 0 | 0 | 0 | 0 | 0 | 0 | 0 | 0 | 0 | 0 | 0 | 0 | 0 | 0 | 0.5 | 0 | 0 | 0 | 0 | 0 | 0 | 0 | 0 | 0 | 0 | 0 | 0 | 42.79 | 40 | 392 | 421 | 828
1 | 19.8 | 0 | 0 | 0 | 0 | 0 | 0 | 0 | 19.8 | 0 | 4.95 | 0 | 0 | 0 | 0 | 0 | 0 | 0 | 0 | 0 | 0 | 0 | 0 | 0 | 0 | 0 | 0 | 0 | 0 | 0 | 0 | 0 | 0 | 0 | 0 | 0 | 0 | 0 | 0 | 0 | 0 | 0 | 0 | 0 | 0 | 0 | 54.45 | 20 | 713 | 806 | 1153
0 | 9 | 0 | 0 | 0 | 0 | 0 | 0 | 0 | 0 | 0 | 49 | 0 | 0 | 0 | 0 | 0 | 42 | 0 | 0 | 0 | 0 | 0 | 0 | 0 | 0 | 0 | 0 | 0 | 0 | 0 | 0 | 0 | 0 | 0 | 0 | 0 | 0 | 0 | 0 | 0 | 0 | 0 | 0 | 0 | 0 | 0 | 0 | 40 | 393 | 431 | 717
0 | 13 | 0 | 0 | 0 | 0 | 0 | 0 | 0 | 0 | 0 | 29.25 | 0 | 0 | 0 | 0 | 0 | 48 | 0 | 0 | 0 | 0 | 0 | 0 | 0 | 0 | 0 | 0 | 9.75 | 0 | 0 | 0 | 0 | 0 | 0 | 0 | 0 | 0 | 0 | 0 | 0 | 0 | 0 | 0 | 0 | 0 | 0 | 0 | 20 | 680 | 726 | 1185
0 | 14 | 0 | 0 | 0 | 0 | 0 | 0 | 0 | 0 | 0 | 29.25 | 0 | 0 | 0 | 0 | 0 | 47 | 0 | 0 | 0 | 0 | 0 | 0 | 0 | 0 | 0 | 0 | 9.75 | 0 | 0 | 0 | 0 | 0 | 0 | 0 | 0 | 0 | 0 | 0 | 0 | 0 | 0 | 0 | 0 | 0 | 0 | 0 | 10 | 812 | 870 | 1425
0 | 0 | 0 | 6 | 0 | 0 | 15 | 0 | 0 | 9 | 15 | 0 | 0 | 0 | 39 | 0 | 0 | 0 | 0 | 0 | 0 | 0 | 0 | 0 | 0 | 14 | 0 | 0 | 0 | 0 | 0 | 0 | 0 | 0 | 0 | 0 | 0 | 0 | 0 | 0 | 0 | 0 | 0 | 0 | 2 | 0 | 0 | 0 | 10 | 651 | 702 | 1078
0 | 0 | 0 | 6 | 0 | 0 | 15 | 0 | 0 | 48 | 15 | 0 | 0 | 2 | 0 | 0 | 0 | 0 | 0 | 0 | 0 | 0 | 0 | 0 | 0 | 14 | 0 | 0 | 0 | 0 | 0 | 0 | 0 | 0 | 0 | 0 | 0 | 0 | 0 | 0 | 0 | 0 | 0 | 0 | 0 | 0 | 0 | 0 | 10 | 835 | 872 | 1442
5 | 0 | 0 | 0 | 0 | 0 | 0 | 0 | 0 | 0 | 0 | 7.5 | 0 | 0 | 0 | 0 | 2.5 | 0 | 0 | 0 | 0 | 0 | 0 | 65 | 0 | 0 | 0 | 0 | 7.5 | 0 | 0 | 0 | 0 | 0 | 0 | 0 | 0 | 0 | 0 | 0 | 0 | 0 | 0 | 0 | 7.5 | 0 | 5 | 0 | 40 | 867 | 919 | 1469
5 | 12.5 | 0 | 0 | 0 | 0 | 0 | 0 | 0 | 5 | 0 | 15 | 0 | 0 | 0 | 0 | 0 | 0 | 0 | 0 | 62.5 | 0 | 0 | 0 | 0 | 0 | 0 | 0 | 0 | 0 | 0 | 0 | 0 | 0 | 0 | 0 | 0 | 0 | 0 | 0 | 0 | 0 | 0 | 0 | 0 | 0 | 0 | 0 | 40 | 345 | 421 | 721
10 | 0 | 0 | 0 | 0 | 0 | 0 | 0 | 0 | 0 | 0 | 15 | 0 | 0 | 0 | 0 | 8 | 0 | 0 | 0 | 0 | 0 | 0 | 65 | 0 | 0 | 0 | 0 | 0 | 0 | 0 | 0 | 0 | 0 | 0 | 0 | 0 | 0 | 0 | 0 | 0 | 0 | 0 | 0 | 2 | 0 | 0 | 0 | 60 | 399 | 436 | 680
0 | 0 | 0 | 0 | 0 | 0 | 0 | 0 | 0 | 0 | 0 | 30.5 | 0 | 0 | 0 | 0 | 0 | 0 | 0 | 0 | 0 | 0 | 0 | 58.5 | 0 | 0 | 0 | 0 | 0 | 0 | 0 | 0 | 0 | 0 | 0 | 0 | 0 | 0 | 0 | 0 | 0 | 0 | 0 | 0 | 11 | 0 | 0 | 0 | 10 | 625 | 707 | 1171
0 | 0 | 0 | 0 | 0 | 0 | 0 | 0 | 0 | 0 | 0 | 26.5 | 0 | 0 | 0 | 0 | 11 | 0 | 0 | 0 | 0 | 0 | 0 | 62.5 | 0 | 0 | 0 | 0 | 0 | 0 | 0 | 0 | 0 | 0 | 0 | 0 | 0 | 0 | 0 | 0 | 0 | 0 | 0 | 0 | 0 | 0 | 0 | 0 | 40 | 635 | 675 | 1086
5 | 0 | 0 | 0 | 0 | 0 | 0 | 0 | 0 | 0 | 0 | 7.5 | 0 | 0 | 0 | 0 | 0 | 0 | 0 | 0 | 0 | 0 | 0 | 65 | 0 | 0 | 0 | 0 | 7.5 | 0 | 0 | 0 | 0 | 0 | 0 | 0 | 0 | 0 | 0 | 0 | 0 | 0 | 0 | 0 | 10 | 0 | 5 | 0 | 10 | 447.7616749 | 488.9284234 | 755.9132349
0 | 25 | 0 | 0 | 0 | 0 | 0 | 0 | 0 | 5 | 0 | 10 | 0 | 0 | 0 | 0 | 0 | 0 | 0 | 0 | 55 | 0 | 0 | 0 | 0 | 0 | 0 | 0 | 5 | 0 | 0 | 0 | 0 | 0 | 0 | 0 | 0 | 0 | 0 | 0 | 0 | 0 | 0 | 0 | 0 | 0 | 0 | 0 | 20 | 660 | 709 | 1184
5 | 5 | 0 | 0 | 0 | 0 | 0 | 0 | 0 | 0 | 0 | 45 | 0 | 0 | 0 | 0 | 0 | 0 | 0 | 0 | 0 | 0 | 0 | 0 | 0 | 0 | 0 | 0 | 0 | 0 | 0 | 0 | 0 | 0 | 0 | 0 | 0 | 0 | 0 | 0 | 0 | 0 | 0 | 0 | 0 | 0 | 0 | 45 | 20 | 512 | 523 | 831
0 | 0 | 0 | 0 | 0 | 0 | 0 | 0 | 0 | 0 | 0 | 36 | 0 | 0 | 0 | 0 | 0 | 0 | 0 | 0 | 0 | 0 | 0 | 0 | 0 | 0 | 0 | 0 | 0 | 0 | 0 | 0 | 0 | 0 | 0 | 0 | 0 | 0 | 0 | 0 | 4 | 0 | 0 | 0 | 0 | 0 | 0 | 44 | 60 | 848 | 898 | 1348
0 | 0 | 0 | 0 | 0 | 0 | 0 | 0 | 0 | 0 | 0 | 36 | 0 | 0 | 4 | 0 | 0 | 0 | 0 | 0 | 0 | 0 | 0 | 0 | 0 | 0 | 0 | 0 | 0 | 0 | 0 | 0 | 0 | 0 | 0 | 0 | 0 | 0 | 0 | 0 | 0 | 0 | 0 | 0 | 0 | 0 | 0 | 44 | 20 | 392 | 414 | 785
0 | 0 | 0 | 0 | 0 | 0 | 0 | 0 | 0 | 0 | 0 | 36 | 0 | 0 | 0 | 0 | 0 | 0 | 0 | 0 | 0 | 0 | 0 | 0 | 0 | 0 | 4 | 0 | 0 | 0 | 0 | 0 | 0 | 0 | 0 | 0 | 0 | 0 | 0 | 0 | 0 | 0 | 0 | 0 | 0 | 0 | 0 | 44 | 40 | 740 | 767 | 1211
0 | 0 | 0 | 6 | 0 | 0 | 15 | 0 | 0 | 5 | 15 | 0 | 0 | 0 | 43 | 0 | 0 | 0 | 0 | 0 | 0 | 0 | 0 | 0 | 0 | 14 | 0 | 0 | 0 | 0 | 0 | 0 | 0 | 0 | 0 | 0 | 0 | 0 | 0 | 0 | 0 | 0 | 0 | 0 | 2 | 0 | 0 | 0 | 20 | 693 | 758 | 1176
0 | 0 | 0 | 0 | 0 | 0 | 0 | 50 | 0 | 0 | 0 | 10 | 0 | 0 | 0 | 0 | 0 | 0 | 0 | 0 | 0 | 0 | 0 | 25 | 0 | 0 | 0 | 0 | 0 | 0 | 0 | 0 | 0 | 0 | 0 | 0 | 0 | 0 | 0 | 0 | 0 | 0 | 0 | 0 | 0 | 0 | 15 | 0 | 40 | 658 | 745 | 1121
0 | 0 | 0 | 0 | 0 | 0 | 0 | 36.4 | 0 | 0 | 0 | 36.4 | 0 | 0 | 0 | 0 | 0 | 0 | 0 | 0 | 0 | 0 | 0 | 27.2 | 0 | 0 | 0 | 0 | 0 | 0 | 0 | 0 | 0 | 0 | 0 | 0 | 0 | 0 | 0 | 0 | 0 | 0 | 0 | 0 | 0 | 0 | 0 | 0 | 60 | 661.5630952 | 711.6620952 | 1092.05545
0 | 0 | 0 | 0 | 0 | 0 | 0 | 31.8 | 0 | 0 | 0 | 36.4 | 0 | 0 | 0 | 0 | 0 | 0 | 0 | 0 | 0 | 0 | 0 | 31.8 | 0 | 0 | 0 | 0 | 0 | 0 | 0 | 0 | 0 | 0 | 0 | 0 | 0 | 0 | 0 | 0 | 0 | 0 | 0 | 0 | 0 | 0 | 0 | 0 | 10 | 732 | 755 | 1229
5 | 12.5 | 0 | 0 | 0 | 0 | 0 | 0 | 0 | 2.5 | 0 | 17.5 | 0 | 0 | 0 | 0 | 0 | 0 | 0 | 0 | 62.5 | 0 | 0 | 0 | 0 | 0 | 0 | 0 | 0 | 0 | 0 | 0 | 0 | 0 | 0 | 0 | 0 | 0 | 0 | 0 | 0 | 0 | 0 | 0 | 0 | 0 | 0 | 0 | 10 | 848 | 923 | 1396
0 | 0 | 0 | 0 | 0 | 0 | 0 | 55 | 0 | 0 | 0 | 20 | 0 | 0 | 0 | 0 | 0 | 0 | 0 | 0 | 0 | 0 | 0 | 25 | 0 | 0 | 0 | 0 | 0 | 0 | 0 | 0 | 0 | 0 | 0 | 0 | 0 | 0 | 0 | 0 | 0 | 0 | 0 | 0 | 0 | 0 | 0 | 0 | 20 | 632 | 684 | 1040
0 | 0 | 0 | 0 | 0 | 0 | 0 | 50 | 0 | 0 | 0 | 30 | 0 | 0 | 0 | 0 | 0 | 0 | 0 | 0 | 0 | 0 | 0 | 20 | 0 | 0 | 0 | 0 | 0 | 0 | 0 | 0 | 0 | 0 | 0 | 0 | 0 | 0 | 0 | 0 | 0 | 0 | 0 | 0 | 0 | 0 | 0 | 0 | 10 | 632.182 | 706.9601429 | 1181.643254
4 | 14 | 0 | 0 | 0 | 0 | 0 | 0 | 0 | 0 | 0 | 20 | 0 | 0 | 0 | 0 | 0 | 0 | 0 | 0 | 62 | 0 | 0 | 0 | 0 | 0 | 0 | 0 | 0 | 0 | 0 | 0 | 0 | 0 | 0 | 0 | 0 | 0 | 0 | 0 | 0 | 0 | 0 | 0 | 0 | 0 | 0 | 0 | 60 | 854 | 909 | 1494
0 | 16.3 | 0 | 0 | 0 | 0 | 0 | 0 | 0 | 0 | 0 | 11.6 | 0 | 0 | 0 | 0 | 0 | 0 | 0 | 0 | 60.5 | 0 | 0 | 0 | 0 | 0 | 0 | 0 | 11.6 | 0 | 0 | 0 | 0 | 0 | 0 | 0 | 0 | 0 | 0 | 0 | 0 | 0 | 0 | 0 | 0 | 0 | 0 | 0 | 60 | 880 | 925 | 1509
0 | 16.5 | 0 | 0 | 0 | 0 | 0 | 0 | 0 | 0 | 0 | 11.9 | 0 | 0 | 0 | 0 | 0 | 0 | 0 | 0 | 59.6 | 0 | 0 | 0 | 0 | 0 | 0 | 0 | 11.9 | 0 | 0 | 0 | 0 | 0 | 0 | 0 | 0 | 0 | 0 | 0 | 0 | 0 | 0 | 0 | 0 | 0 | 0 | 0 | 20 | 459 | 501 | 805
10 | 0 | 0 | 0 | 0 | 0 | 0 | 0 | 0 | 0 | 0 | 15 | 0 | 0 | 0 | 0 | 6 | 0 | 0 | 0 | 0 | 0 | 0 | 65 | 0 | 0 | 0 | 0 | 0 | 0 | 0 | 0 | 0 | 0 | 0 | 0 | 0 | 0 | 0 | 0 | 0 | 0 | 0 | 0 | 4 | 0 | 0 | 0 | 40 | 670 | 714 | 1118
0 | 0 | 0 | 0 | 0 | 0 | 0 | 0 | 0 | 0 | 0 | 28.5 | 0 | 0 | 0 | 0 | 11 | 0 | 0 | 0 | 0 | 0 | 0 | 60.5 | 0 | 0 | 0 | 0 | 0 | 0 | 0 | 0 | 0 | 0 | 0 | 0 | 0 | 0 | 0 | 0 | 0 | 0 | 0 | 0 | 0 | 0 | 0 | 0 | 40 | 485 | 615 | 815
0 | 17.5 | 0 | 0 | 0 | 0 | 0 | 0 | 0 | 0 | 0 | 12.45 | 0 | 0 | 0 | 0 | 0 | 0 | 0 | 0 | 57.6 | 0 | 0 | 0 | 0 | 0 | 0 | 0 | 12.45 | 0 | 0 | 0 | 0 | 0 | 0 | 0 | 0 | 0 | 0 | 0 | 0 | 0 | 0 | 0 | 0 | 0 | 0 | 0 | 10 | 687 | 797 | 1131
0 | 0 | 0 | 0 | 0 | 0 | 0 | 0 | 0 | 0 | 0 | 30.5 | 0 | 0 | 0 | 0 | 11 | 0 | 0 | 0 | 0 | 0 | 0 | 58.5 | 0 | 0 | 0 | 0 | 0 | 0 | 0 | 0 | 0 | 0 | 0 | 0 | 0 | 0 | 0 | 0 | 0 | 0 | 0 | 0 | 0 | 0 | 0 | 0 | 10 | 694 | 726 | 1130.29316
0 | 0 | 0 | 0 | 18 | 0 | 0 | 0 | 0 | 0 | 0 | 9 | 0 | 0 | 0 | 0 | 0 | 0 | 0 | 0 | 0 | 0 | 0 | 0 | 0 | 0 | 0 | 0 | 8 | 0 | 0 | 0 | 0 | 0 | 0 | 0 | 0 | 0 | 0 | 0 | 40 | 0 | 0 | 0 | 0 | 0 | 0 | 25 | 10 | 687 | 717 | 1121
0 | 8 | 0 | 0 | 0 | 0 | 0 | 0 | 0 | 0 | 0 | 6 | 0 | 0 | 0 | 0 | 0 | 0 | 0 | 0 | 0 | 0 | 0 | 0 | 0 | 0 | 0 | 0 | 6 | 0 | 0 | 0 | 0 | 0 | 0 | 0 | 0 | 0 | 0 | 0 | 0 | 0 | 0 | 0 | 0 | 0 | 0 | 70 | 20 | 710 | 750 | 1296
0 | 8 | 0 | 0 | 0 | 0 | 0 | 0 | 0 | 0 | 0 | 11 | 0 | 0 | 0 | 0 | 0 | 0 | 0 | 0 | 0 | 0 | 0 | 0 | 0 | 0 | 0 | 0 | 11 | 0 | 0 | 0 | 0 | 0 | 0 | 0 | 0 | 0 | 0 | 0 | 0 | 0 | 0 | 0 | 0 | 0 | 0 | 70 | 10 | 880 | 925 | 1509
0 | 0 | 0 | 0 | 18 | 0 | 0 | 0 | 0 | 0 | 0 | 14 | 0 | 0 | 0 | 0 | 0 | 0 | 0 | 0 | 0 | 0 | 0 | 0 | 0 | 0 | 8 | 0 | 12 | 0 | 0 | 0 | 0 | 0 | 0 | 0 | 0 | 0 | 0 | 0 | 0 | 0 | 0 | 0 | 0 | 0 | 0 | 48 | 20 | 662 | 727 | 1118
0 | 0 | 0 | 0 | 24 | 0 | 0 | 0 | 0 | 0 | 0 | 12 | 0 | 0 | 8 | 0 | 0 | 0 | 0 | 0 | 0 | 0 | 0 | 0 | 0 | 0 | 8 | 0 | 0 | 0 | 0 | 0 | 0 | 0 | 0 | 0 | 0 | 0 | 0 | 0 | 0 | 0 | 0 | 0 | 0 | 0 | 0 | 48 | 10 | 704 | 748 | 1135
10 | 0 | 0 | 0 | 0 | 0 | 0 | 0 | 0 | 0 | 0 | 49 | 0 | 0 | 0 | 0 | 0 | 0 | 0 | 0 | 0 | 0 | 0 | 0 | 0 | 0 | 0 | 0 | 0 | 0 | 0 | 0 | 0 | 0 | 0 | 0 | 0 | 0 | 0 | 0 | 5 | 0 | 0 | 0 | 0 | 0 | 0 | 36 | 20 | 872 | 907 | 1470
0 | 7 | 0 | 0 | 0 | 0 | 0 | 0 | 0 | 0 | 0 | 46 | 0 | 0 | 0 | 0 | 0 | 0 | 0 | 0 | 0 | 0 | 0 | 0 | 0 | 0 | 0 | 0 | 0 | 0 | 0 | 0 | 0 | 0 | 0 | 0 | 0 | 0 | 0 | 0 | 0 | 0 | 0 | 0 | 2 | 0 | 0 | 45 | 20 | 861 | 897 | 1395.461912
3 | 7 | 0 | 0 | 0 | 0 | 0 | 0 | 0 | 0 | 0 | 45 | 0 | 0 | 0 | 0 | 0 | 0 | 0 | 0 | 0 | 0 | 0 | 0 | 0 | 0 | 0 | 0 | 0 | 0 | 0 | 0 | 0 | 0 | 0 | 0 | 0 | 0 | 0 | 0 | 0 | 0 | 0 | 0 | 0 | 0 | 0 | 45 | 10 | 728 | 762 | 1159
7 | 7 | 0 | 0 | 0 | 0 | 0 | 0 | 0 | 0 | 0 | 43 | 0 | 0 | 0 | 0 | 0 | 0 | 0 | 0 | 0 | 0 | 0 | 0 | 0 | 0 | 0 | 0 | 0 | 0 | 0 | 0 | 0 | 0 | 0 | 0 | 0 | 0 | 0 | 0 | 0 | 0 | 0 | 0 | 0 | 0 | 0 | 43 | 10 | 704 | 788 | 1168
0 | 12 | 0 | 0 | 0 | 0 | 0 | 0 | 0 | 0 | 0 | 27.75 | 0 | 0 | 0 | 0 | 0 | 51 | 0 | 0 | 0 | 0 | 0 | 0 | 0 | 0 | 0 | 0 | 9.25 | 0 | 0 | 0 | 0 | 0 | 0 | 0 | 0 | 0 | 0 | 0 | 0 | 0 | 0 | 0 | 0 | 0 | 0 | 0 | 20 | 611 | 678 | 1018
0 | 0 | 0 | 6 | 0 | 0 | 12 | 0 | 0 | 0 | 7 | 0 | 0 | 2 | 56 | 0 | 0 | 0 | 0 | 0 | 0 | 0 | 0 | 0 | 5 | 12 | 0 | 0 | 0 | 0 | 0 | 0 | 0 | 0 | 0 | 0 | 0 | 0 | 0 | 0 | 0 | 0 | 0 | 0 | 0 | 0 | 0 | 0 | 20 | 442.3 | 482.7 | 791.4
0 | 0 | 0 | 6 | 0 | 0 | 15 | 0 | 0 | 3 | 15 | 0 | 0 | 0 | 45 | 0 | 0 | 0 | 0 | 0 | 0 | 0 | 0 | 0 | 0 | 14 | 0 | 0 | 0 | 0 | 0 | 0 | 0 | 0 | 0 | 0 | 0 | 0 | 0 | 0 | 0 | 0 | 0 | 0 | 2 | 0 | 0 | 0 | 10 | 669 | 727 | 1171
0 | 0 | 0 | 6 | 0 | 0 | 15 | 0 | 0 | 0 | 15 | 0 | 0 | 2 | 48 | 0 | 0 | 0 | 0 | 0 | 0 | 0 | 0 | 0 | 0 | 14 | 0 | 0 | 0 | 0 | 0 | 0 | 0 | 0 | 0 | 0 | 0 | 0 | 0 | 0 | 0 | 0 | 0 | 0 | 0 | 0 | 0 | 0 | 10 | 740 | 786 | 1375.219948
10 | 0 | 0 | 0 | 0 | 0 | 0 | 0 | 0 | 0 | 0 | 15 | 0 | 0 | 0 | 0 | 10 | 0 | 0 | 0 | 0 | 0 | 0 | 65 | 0 | 0 | 0 | 0 | 0 | 0 | 0 | 0 | 0 | 0 | 0 | 0 | 0 | 0 | 0 | 0 | 0 | 0 | 0 | 0 | 0 | 0 | 0 | 0 | 40 | 772 | 841 | 1296
0 | 12.1 | 0 | 0 | 0 | 0 | 0 | 0 | 0 | 0 | 0 | 7.95 | 0 | 0 | 0 | 0 | 0 | 0 | 0 | 0 | 0 | 0 | 0 | 0 | 0 | 0 | 0 | 0 | 17.45 | 0 | 0 | 0 | 0 | 0 | 0 | 0 | 0 | 0 | 0 | 0 | 0 | 0 | 0 | 0 | 0 | 0 | 0 | 62.5 | 20 | 414 | 465 | 734
0 | 12.1 | 0 | 0 | 0 | 0 | 0 | 0 | 0 | 0 | 0 | 7.95 | 0 | 0 | 0 | 0 | 0 | 0 | 0 | 0 | 0 | 0 | 0 | 0 | 0 | 0 | 0 | 0 | 17.45 | 0 | 0 | 0 | 0 | 0 | 0 | 0 | 0 | 0 | 0 | 0 | 0 | 0 | 0 | 0 | 0 | 0 | 0 | 62.5 | 60 | 845 | 880 | 1468
5 | 12.5 | 0 | 0 | 0 | 0 | 0 | 0 | 0 | 0 | 0 | 17.5 | 0 | 0 | 2.5 | 0 | 0 | 0 | 0 | 0 | 62.5 | 0 | 0 | 0 | 0 | 0 | 0 | 0 | 0 | 0 | 0 | 0 | 0 | 0 | 0 | 0 | 0 | 0 | 0 | 0 | 0 | 0 | 0 | 0 | 0 | 0 | 0 | 0 | 60 | 705 | 806 | 1169
0 | 0 | 0 | 0 | 0 | 0 | 0 | 53 | 0 | 0 | 0 | 24 | 0 | 0 | 0 | 0 | 0 | 0 | 0 | 0 | 0 | 0 | 0 | 23 | 0 | 0 | 0 | 0 | 0 | 0 | 0 | 0 | 0 | 0 | 0 | 0 | 0 | 0 | 0 | 0 | 0 | 0 | 0 | 0 | 0 | 0 | 0 | 0 | 20 | 391 | 464 | 711
0 | 0 | 0 | 0 | 0 | 0 | 0 | 0 | 0 | 0 | 0 | 25 | 0 | 0 | 0 | 0 | 10 | 0 | 0 | 0 | 0 | 0 | 0 | 65 | 0 | 0 | 0 | 0 | 0 | 0 | 0 | 0 | 0 | 0 | 0 | 0 | 0 | 0 | 0 | 0 | 0 | 0 | 0 | 0 | 0 | 0 | 0 | 0 | 20 | 699 | 794 | 1140
6 | 0 | 0 | 0 | 0 | 0 | 0 | 0 | 0 | 0 | 0 | 0 | 0 | 0 | 0 | 0 | 10 | 0 | 0 | 0 | 0 | 0 | 0 | 69 | 0 | 0 | 0 | 0 | 15 | 0 | 0 | 0 | 0 | 0 | 0 | 0 | 0 | 0 | 0 | 0 | 0 | 0 | 0 | 0 | 0 | 0 | 0 | 0 | 10 | 717 | 750 | 1204
4 | 0 | 0 | 0 | 0 | 0 | 0 | 0 | 0 | 0 | 0 | 2 | 0 | 0 | 0 | 0 | 0 | 0 | 0 | 0 | 0 | 0 | 0 | 0 | 0 | 0 | 0 | 0 | 0 | 5 | 79 | 0 | 0 | 0 | 10 | 0 | 0 | 0 | 0 | 0 | 0 | 0 | 0 | 0 | 0 | 0 | 0 | 0 | 20 | 728 | 762 | 1159
7 | 0 | 0 | 0 | 0 | 0 | 0 | 0 | 0 | 0 | 0 | 43 | 0 | 0 | 0 | 0 | 0 | 0 | 0 | 0 | 0 | 0 | 0 | 0 | 0 | 0 | 0 | 0 | 0 | 0 | 0 | 0 | 0 | 0 | 0 | 0 | 0 | 0 | 0 | 0 | 10 | 0 | 0 | 0 | 0 | 0 | 0 | 40 | 60 | 427 | 483 | 748
0 | 0 | 0 | 0 | 0 | 0 | 0 | 0 | 0 | 0 | 0 | 49.4 | 0 | 0 | 0 | 0 | 0 | 0 | 0 | 0 | 0 | 0 | 0 | 0 | 0 | 0 | 0 | 0 | 0 | 0 | 0 | 0 | 0 | 0 | 0.6 | 0 | 0.6 | 0 | 0 | 0 | 7.41 | 0 | 0 | 0 | 0 | 0 | 0 | 41.99 | 10 | 710 | 738 | 1160
7 | 3 | 0 | 0 | 0 | 0 | 0 | 0 | 0 | 0 | 0 | 45 | 0 | 0 | 0 | 0 | 0 | 0 | 0 | 0 | 0 | 0 | 0 | 0 | 0 | 0 | 0 | 0 | 0 | 0 | 0 | 0 | 0 | 0 | 0 | 0 | 0 | 0 | 0 | 0 | 0 | 0 | 0 | 0 | 0 | 0 | 0 | 45 | 60 | 391 | 430 | 745
0 | 0 | 0 | 6 | 0 | 0 | 15 | 0 | 0 | 0 | 15 | 0 | 0 | 0 | 48 | 0 | 0 | 0 | 0 | 0 | 0 | 0 | 0 | 0 | 0 | 14 | 0 | 0 | 0 | 0 | 0 | 0 | 0 | 0 | 0 | 0 | 0 | 0 | 0 | 0 | 0 | 0 | 0 | 0 | 2 | 0 | 0 | 0 | 60 | 845 | 956 | 1423
0 | 11.4 | 0 | 0 | 0 | 0 | 0 | 0 | 0 | 0 | 0 | 9.3 | 0 | 0 | 0 | 0 | 0 | 0 | 0 | 0 | 0 | 0 | 0 | 0 | 0 | 0 | 0 | 0 | 16.3 | 0 | 0 | 0 | 0 | 0 | 0 | 0 | 0 | 0 | 0 | 0 | 0 | 0 | 0 | 0 | 0 | 0 | 0 | 63 | 10 | 633 | 706 | 1175
0 | 0 | 0 | 22 | 0 | 0 | 0 | 0 | 0 | 0 | 0 | 0 | 0 | 0 | 68 | 0 | 0 | 0 | 0 | 0 | 0 | 0 | 0 | 0 | 0 | 4 | 0 | 0 | 0 | 0 | 0 | 0 | 0 | 0 | 0 | 0 | 0 | 0 | 0 | 0 | 0 | 0 | 0 | 0 | 6 | 0 | 0 | 0 | 20 | 387 | 428 | 664
0 | 0 | 0 | 0 | 0 | 0 | 0 | 65 | 0 | 0 | 0 | 0 | 0 | 0 | 0 | 0 | 0 | 0 | 0 | 0 | 0 | 0 | 0 | 15 | 0 | 0 | 0 | 0 | 0 | 0 | 0 | 0 | 0 | 0 | 0 | 0 | 0 | 0 | 0 | 0 | 0 | 0 | 0 | 0 | 0 | 0 | 20 | 0 | 20 | 395 | 410 | 760
0 | 0 | 0 | 0 | 0 | 0 | 0 | 60 | 0 | 0 | 0 | 0 | 0 | 0 | 0 | 0 | 0 | 0 | 0 | 0 | 0 | 0 | 0 | 15 | 0 | 0 | 0 | 0 | 0 | 0 | 0 | 0 | 0 | 0 | 0 | 0 | 0 | 0 | 0 | 0 | 0 | 0 | 0 | 0 | 0 | 0 | 25 | 0 | 10 | 666 | 782 | 1211
0 | 0 | 0 | 0 | 0 | 0 | 0 | 58 | 0 | 0 | 0 | 24 | 0 | 0 | 0 | 0 | 0 | 0 | 0 | 0 | 0 | 0 | 0 | 18 | 0 | 0 | 0 | 0 | 0 | 0 | 0 | 0 | 0 | 0 | 0 | 0 | 0 | 0 | 0 | 0 | 0 | 0 | 0 | 0 | 0 | 0 | 0 | 0 | 60 | 528 | 540 | 873
5 | 12.5 | 0 | 0 | 0 | 0 | 0 | 0 | 0 | 0 | 0 | 20 | 0 | 0 | 0 | 0 | 0 | 0 | 0 | 0 | 62.5 | 0 | 0 | 0 | 0 | 0 | 0 | 0 | 0 | 0 | 0 | 0 | 0 | 0 | 0 | 0 | 0 | 0 | 0 | 0 | 0 | 0 | 0 | 0 | 0 | 0 | 0 | 0 | 20 | 416 | 459 | 686
5 | 12.5 | 0 | 0 | 0 | 0 | 0 | 0 | 0 | 0 | 0 | 15 | 0 | 0 | 5 | 0 | 0 | 0 | 0 | 0 | 62.5 | 0 | 0 | 0 | 0 | 0 | 0 | 0 | 0 | 0 | 0 | 0 | 0 | 0 | 0 | 0 | 0 | 0 | 0 | 0 | 0 | 0 | 0 | 0 | 0 | 0 | 0 | 0 | 20 | 359 | 378 | 665
0 | 0 | 0 | 0 | 0 | 0 | 0 | 47 | 0 | 0 | 0 | 27 | 0 | 0 | 0 | 0 | 0 | 0 | 0 | 0 | 0 | 0 | 0 | 19 | 0 | 0 | 0 | 0 | 0 | 0 | 0 | 0 | 0 | 0 | 0 | 0 | 0 | 0 | 0 | 0 | 0 | 0 | 0 | 0 | 0 | 0 | 7 | 0 | 20 | 736 | 779 | 1193
0 | 0 | 0 | 0 | 0 | 0 | 0 | 47.5 | 0 | 0 | 0 | 30 | 0 | 0 | 0 | 0 | 0 | 0 | 0 | 0 | 0 | 0 | 0 | 22.5 | 0 | 0 | 0 | 0 | 0 | 0 | 0 | 0 | 0 | 0 | 0 | 0 | 0 | 0 | 0 | 0 | 0 | 0 | 0 | 0 | 0 | 0 | 0 | 0 | 10 | 424 | 482 | 769
0 | 0 | 0 | 0 | 0 | 0 | 0 | 45 | 0 | 0 | 0 | 30 | 0 | 0 | 0 | 0 | 0 | 0 | 0 | 0 | 0 | 0 | 0 | 25 | 0 | 0 | 0 | 0 | 0 | 0 | 0 | 0 | 0 | 0 | 0 | 0 | 0 | 0 | 0 | 0 | 0 | 0 | 0 | 0 | 0 | 0 | 0 | 0 | 20 | 642 | 683 | 1134
0 | 0 | 0 | 0 | 0 | 0 | 0 | 45 | 0 | 0 | 0 | 30 | 0 | 0 | 0 | 0 | 0 | 0 | 0 | 0 | 0 | 0 | 0 | 25 | 0 | 0 | 0 | 0 | 0 | 0 | 0 | 0 | 0 | 0 | 0 | 0 | 0 | 0 | 0 | 0 | 0 | 0 | 0 | 0 | 0 | 0 | 0 | 0 | 40 | 656 | 753 | 1175
0 | 0 | 0 | 0 | 0 | 0 | 0 | 0 | 0 | 0 | 0 | 24.5 | 0 | 0 | 0 | 0 | 11 | 0 | 0 | 0 | 0 | 0 | 0 | 64.5 | 0 | 0 | 0 | 0 | 0 | 0 | 0 | 0 | 0 | 0 | 0 | 0 | 0 | 0 | 0 | 0 | 0 | 0 | 0 | 0 | 0 | 0 | 0 | 0 | 20 | 838 | 888 | 1466
10 | 0 | 0 | 0 | 0 | 0 | 0 | 0 | 0 | 0 | 0 | 15 | 0 | 10 | 0 | 0 | 0 | 0 | 0 | 0 | 0 | 0 | 0 | 65 | 0 | 0 | 0 | 0 | 0 | 0 | 0 | 0 | 0 | 0 | 0 | 0 | 0 | 0 | 0 | 0 | 0 | 0 | 0 | 0 | 0 | 0 | 0 | 0 | 20 | 625 | 674 | 1096
0 | 0 | 0 | 0 | 18 | 0 | 0 | 0 | 0 | 0 | 0 | 9 | 0 | 0 | 0 | 0 | 0 | 0 | 0 | 0 | 0 | 0 | 0 | 0 | 0 | 0 | 0 | 0 | 8 | 0 | 0 | 0 | 0 | 0 | 0 | 0 | 0 | 0 | 0 | 0 | 50 | 0 | 0 | 0 | 0 | 0 | 0 | 15 | 40 | 413 | 459 | 729
0 | 0 | 0 | 0 | 18 | 0 | 0 | 0 | 0 | 0 | 0 | 9 | 0 | 0 | 0 | 0 | 0 | 0 | 0 | 0 | 0 | 0 | 0 | 0 | 0 | 0 | 0 | 0 | 8 | 0 | 0 | 0 | 0 | 0 | 0 | 0 | 0 | 0 | 0 | 0 | 55 | 0 | 0 | 0 | 0 | 0 | 0 | 10 | 10 | 643 | 695 | 1066
0 | 8 | 0 | 0 | 0 | 0 | 0 | 0 | 0 | 0 | 0 | 16 | 0 | 0 | 0 | 0 | 0 | 0 | 0 | 0 | 0 | 0 | 0 | 0 | 0 | 0 | 0 | 0 | 6 | 0 | 0 | 0 | 0 | 0 | 0 | 0 | 0 | 0 | 0 | 0 | 0 | 0 | 0 | 0 | 0 | 0 | 0 | 70 | 20 | 848 | 933 | 1394
0 | 10.7 | 0 | 0 | 0 | 0 | 0 | 0 | 0 | 0 | 0 | 10.7 | 0 | 0 | 0 | 0 | 0 | 0 | 0 | 0 | 0 | 0 | 0 | 0 | 0 | 0 | 0 | 0 | 15.1 | 0 | 0 | 0 | 0 | 0 | 0 | 0 | 0 | 0 | 0 | 0 | 0 | 0 | 0 | 0 | 0 | 0 | 0 | 63.5 | 10 | 896 | 941 | 1414
0 | 10.7 | 0 | 0 | 0 | 0 | 0 | 0 | 0 | 0 | 0 | 10.7 | 0 | 0 | 0 | 0 | 0 | 0 | 0 | 0 | 0 | 0 | 0 | 0 | 0 | 0 | 0 | 0 | 15.1 | 0 | 0 | 0 | 0 | 0 | 0 | 0 | 0 | 0 | 0 | 0 | 0 | 0 | 0 | 0 | 0 | 0 | 0 | 63.5 | 10 | 424.8030952 | 442.871754 | 707.0333333
0 | 0 | 0 | 0 | 0 | 0 | 0 | 0 | 0 | 0 | 0 | 38 | 0 | 0 | 0 | 0 | 0 | 0 | 0 | 0 | 0 | 0 | 0 | 0 | 0 | 0 | 0 | 0 | 0 | 0 | 12 | 0 | 0 | 0 | 0 | 0 | 0 | 0 | 0 | 0 | 40 | 0 | 0 | 0 | 0 | 0 | 0 | 10 | 40 | 663.3 | 732.2 | 1164.3
0 | 0 | 0 | 0 | 0 | 0 | 0 | 0 | 0 | 0 | 0 | 36 | 0 | 0 | 0 | 0 | 0 | 0 | 0 | 0 | 0 | 0 | 0 | 0 | 0 | 0 | 0 | 0 | 0 | 0 | 14 | 0 | 0 | 0 | 0 | 0 | 0 | 0 | 0 | 0 | 40 | 0 | 0 | 0 | 0 | 0 | 0 | 10 | 10 | 880 | 925 | 1509
0 | 0 | 0 | 0 | 0 | 0 | 0 | 0 | 0 | 0 | 0 | 49.5 | 0 | 0 | 0 | 0 | 0 | 0 | 0 | 0 | 0 | 0 | 0 | 0 | 0 | 0 | 0 | 0 | 0 | 0 | 0 | 0 | 0 | 0 | 1 | 0 | 0 | 0 | 0 | 0 | 7.425 | 0 | 0 | 0 | 0 | 0 | 0 | 42.08 | 40 | 687 | 717 | 1121
0 | 0 | 0 | 0 | 0 | 0 | 0 | 0 | 0 | 0 | 0 | 49.5 | 0 | 0 | 0 | 0 | 0 | 0 | 0 | 0 | 0 | 0 | 0 | 0 | 0 | 0 | 0 | 0 | 0 | 0 | 0 | 0 | 0 | 0 | 0 | 0 | 1 | 0 | 0 | 0 | 7.425 | 0 | 0 | 0 | 0 | 0 | 0 | 42.08 | 10 | 774 | 846 | 1366
11.6 | 0 | 0 | 0 | 0 | 0 | 0 | 0 | 0 | 0 | 0 | 46.4 | 0 | 0 | 0 | 0 | 0 | 0 | 0 | 0 | 0 | 0 | 0 | 0 | 0 | 0 | 0 | 0 | 0 | 0 | 0 | 0 | 0 | 0 | 0 | 0 | 0 | 0 | 0 | 0 | 7 | 0 | 0 | 0 | 0 | 0 | 0 | 35 | 60 | 696 | 716 | 1201
0 | 0 | 0 | 0 | 0 | 0 | 0 | 0 | 0 | 0 | 0 | 37.5 | 0 | 0 | 0 | 0 | 0 | 5 | 0 | 0 | 0 | 0 | 0 | 0 | 0 | 0 | 0 | 0 | 7.5 | 0 | 0 | 0 | 0 | 0 | 1 | 0 | 5 | 0 | 0 | 0 | 41.5 | 0 | 0 | 0 | 0 | 0 | 0 | 2.5 | 40 | 630 | 708 | 1164
6 | 0 | 0 | 0 | 0 | 0 | 0 | 0 | 0 | 0 | 0 | 54 | 0 | 0 | 0 | 0 | 0 | 0 | 0 | 0 | 0 | 0 | 0 | 0 | 0 | 0 | 0 | 0 | 0 | 0 | 0 | 0 | 0 | 0 | 0 | 0 | 0 | 0 | 0 | 0 | 7 | 0 | 0 | 0 | 0 | 0 | 0 | 33 | 40 | 427 | 483 | 748
0 | 7 | 0 | 0 | 3 | 0 | 0 | 0 | 0 | 0 | 0 | 47 | 0 | 0 | 0 | 0 | 0 | 0 | 0 | 0 | 0 | 0 | 0 | 0 | 0 | 0 | 0 | 0 | 0 | 0 | 0 | 0 | 0 | 0 | 0 | 0 | 0 | 0 | 0 | 0 | 0 | 0 | 0 | 0 | 0 | 0 | 0 | 43 | 20 | 433 | 472 | 785
0 | 0 | 0 | 0 | 0 | 0 | 0 | 0 | 0 | 0 | 0 | 47 | 0 | 0 | 0 | 0 | 0 | 0 | 0 | 0 | 0 | 0 | 0 | 0 | 0 | 0 | 0 | 0 | 6 | 0 | 0 | 0 | 0 | 0 | 1 | 0 | 2 | 0 | 0 | 0 | 33 | 0 | 0 | 0 | 0 | 0 | 0 | 11 | 10 | 742 | 780 | 1268
0 | 0 | 0 | 4 | 0 | 0 | 4 | 0 | 0 | 10 | 0 | 0 | 0 | 0 | 66 | 0 | 0 | 0 | 0 | 0 | 0 | 0 | 0 | 0 | 0 | 4 | 0 | 0 | 0 | 9 | 0 | 0 | 0 | 0 | 3 | 0 | 0 | 0 | 0 | 0 | 0 | 0 | 0 | 0 | 0 | 0 | 0 | 0 | 40 | 401 | 423 | 884
0 | 0 | 0 | 6 | 0 | 0 | 15 | 0 | 0 | 0 | 5 | 0 | 0 | 2 | 58 | 0 | 0 | 0 | 0 | 0 | 0 | 0 | 0 | 0 | 0 | 14 | 0 | 0 | 0 | 0 | 0 | 0 | 0 | 0 | 0 | 0 | 0 | 0 | 0 | 0 | 0 | 0 | 0 | 0 | 0 | 0 | 0 | 0 | 40 | 439.2 | 474.5 | 756.9
0 | 0 | 0 | 22 | 0 | 0 | 0 | 0 | 0 | 0 | 0 | 0 | 0 | 0 | 69 | 0 | 0 | 0 | 0 | 0 | 0 | 0 | 0 | 0 | 0 | 3 | 0 | 0 | 0 | 0 | 0 | 0 | 0 | 0 | 0 | 0 | 0 | 0 | 0 | 0 | 0 | 0 | 0 | 0 | 6 | 0 | 0 | 0 | 60 | 340 | 421 | 713
0 | 10.7 | 0 | 0 | 0 | 0 | 0 | 0 | 0 | 0 | 0 | 13.65 | 0 | 0 | 0 | 0 | 0 | 0 | 0 | 0 | 0 | 0 | 0 | 0 | 0 | 0 | 0 | 0 | 14.15 | 0 | 0 | 0 | 0 | 0 | 0 | 0 | 0 | 0 | 0 | 0 | 0 | 0 | 0 | 0 | 0 | 0 | 0 | 61.5 | 20 | 625 | 707 | 1171
0 | 0 | 0 | 0 | 0 | 0 | 0 | 65 | 0 | 0 | 0 | 0 | 0 | 0 | 0 | 0 | 0 | 0 | 0 | 0 | 0 | 0 | 0 | 20 | 0 | 0 | 0 | 0 | 0 | 0 | 0 | 0 | 0 | 0 | 0 | 0 | 0 | 0 | 0 | 0 | 0 | 0 | 0 | 0 | 0 | 0 | 15 | 0 | 60 | 656 | 724 | 1072
5 | 10 | 0 | 0 | 0 | 0 | 0 | 0 | 0 | 0 | 0 | 20 | 0 | 0 | 0 | 0 | 0 | 0 | 0 | 0 | 65 | 0 | 0 | 0 | 0 | 0 | 0 | 0 | 0 | 0 | 0 | 0 | 0 | 0 | 0 | 0 | 0 | 0 | 0 | 0 | 0 | 0 | 0 | 0 | 0 | 0 | 0 | 0 | 60 | 401 | 423 | 884
0 | 0 | 0 | 0 | 0 | 0 | 0 | 27.2 | 0 | 0 | 0 | 36.4 | 0 | 0 | 0 | 0 | 0 | 0 | 0 | 0 | 0 | 0 | 0 | 36.4 | 0 | 0 | 0 | 0 | 0 | 0 | 0 | 0 | 0 | 0 | 0 | 0 | 0 | 0 | 0 | 0 | 0 | 0 | 0 | 0 | 0 | 0 | 0 | 0 | 20 | 758 | 799 | 1263
0 | 0 | 0 | 0 | 0 | 0 | 0 | 36.4 | 0 | 0 | 0 | 40.9 | 0 | 0 | 0 | 0 | 0 | 0 | 0 | 0 | 0 | 0 | 0 | 22.7 | 0 | 0 | 0 | 0 | 0 | 0 | 0 | 0 | 0 | 0 | 0 | 0 | 0 | 0 | 0 | 0 | 0 | 0 | 0 | 0 | 0 | 0 | 0 | 0 | 60 | 695 | 779 | 1131
0 | 12 | 0 | 0 | 0 | 0 | 0 | 0 | 0 | 0 | 0 | 24 | 0 | 0 | 0 | 0 | 0 | 0 | 0 | 0 | 62 | 0 | 0 | 0 | 0 | 0 | 0 | 0 | 0 | 0 | 0 | 0 | 0 | 0 | 0 | 0 | 0 | 0 | 0 | 0 | 0 | 0 | 0 | 0 | 0 | 0 | 0 | 0 | 10 | 430 | 459 | 728
5 | 15 | 0 | 0 | 0 | 0 | 0 | 0 | 0 | 0 | 0 | 20 | 0 | 0 | 0 | 0 | 0 | 0 | 0 | 0 | 60 | 0 | 0 | 0 | 0 | 0 | 0 | 0 | 0 | 0 | 0 | 0 | 0 | 0 | 0 | 0 | 0 | 0 | 0 | 0 | 0 | 0 | 0 | 0 | 0 | 0 | 0 | 0 | 60 | 418 | 481 | 755
2 | 14 | 0 | 0 | 0 | 0 | 0 | 0 | 0 | 0 | 0 | 22 | 0 | 0 | 0 | 0 | 0 | 0 | 0 | 0 | 62 | 0 | 0 | 0 | 0 | 0 | 0 | 0 | 0 | 0 | 0 | 0 | 0 | 0 | 0 | 0 | 0 | 0 | 0 | 0 | 0 | 0 | 0 | 0 | 0 | 0 | 0 | 0 | 20 | 418 | 491 | 703
5.5 | 0 | 49 | 0 | 0 | 0 | 0 | 0 | 0 | 0 | 0 | 26.9 | 0 | 0 | 0 | 0 | 0 | 0 | 0 | 0 | 0 | 0 | 0 | 0 | 0 | 0 | 0 | 0 | 0 | 0 | 2.3 | 0 | 0 | 0 | 16.3 | 0 | 0 | 0 | 0 | 0 | 0 | 0 | 0 | 0 | 0 | 0 | 0 | 0 | 60 | 405 | 431 | 724
5 | 14 | 0 | 0 | 0 | 0 | 0 | 0 | 0 | 0 | 0 | 19 | 0 | 0 | 0 | 0 | 0 | 0 | 0 | 0 | 62 | 0 | 0 | 0 | 0 | 0 | 0 | 0 | 0 | 0 | 0 | 0 | 0 | 0 | 0 | 0 | 0 | 0 | 0 | 0 | 0 | 0 | 0 | 0 | 0 | 0 | 0 | 0 | 60 | 898 | 944 | 1420
7 | 14 | 0 | 0 | 0 | 0 | 0 | 0 | 0 | 0 | 0 | 17 | 0 | 0 | 0 | 0 | 0 | 0 | 0 | 0 | 62 | 0 | 0 | 0 | 0 | 0 | 0 | 0 | 0 | 0 | 0 | 0 | 0 | 0 | 0 | 0 | 0 | 0 | 0 | 0 | 0 | 0 | 0 | 0 | 0 | 0 | 0 | 0 | 10 | 439 | 479 | 825
6 | 14 | 0 | 0 | 0 | 0 | 0 | 0 | 0 | 0 | 0 | 18 | 0 | 0 | 0 | 0 | 0 | 0 | 0 | 0 | 62 | 0 | 0 | 0 | 0 | 0 | 0 | 0 | 0 | 0 | 0 | 0 | 0 | 0 | 0 | 0 | 0 | 0 | 0 | 0 | 0 | 0 | 0 | 0 | 0 | 0 | 0 | 0 | 40 | 341 | 408 | 722
0 | 14.6 | 0 | 0 | 0 | 0 | 0 | 0 | 0 | 0 | 0 | 10.4 | 0 | 0 | 0 | 0 | 0 | 0 | 0 | 0 | 64.6 | 0 | 0 | 0 | 0 | 0 | 0 | 0 | 10.4 | 0 | 0 | 0 | 0 | 0 | 0 | 0 | 0 | 0 | 0 | 0 | 0 | 0 | 0 | 0 | 0 | 0 | 0 | 0 | 60 | 780 | 846 | 1363
8 | 14 | 0 | 0 | 0 | 0 | 0 | 0 | 0 | 0 | 0 | 16 | 0 | 0 | 0 | 0 | 0 | 0 | 0 | 0 | 62 | 0 | 0 | 0 | 0 | 0 | 0 | 0 | 0 | 0 | 0 | 0 | 0 | 0 | 0 | 0 | 0 | 0 | 0 | 0 | 0 | 0 | 0 | 0 | 0 | 0 | 0 | 0 | 60 | 394 | 426 | 805
0 | 0 | 0 | 0 | 0 | 0 | 0 | 0 | 0 | 0 | 0 | 25 | 0 | 0 | 0 | 0 | 5 | 0 | 0 | 0 | 0 | 0 | 0 | 65 | 0 | 0 | 0 | 0 | 0 | 0 | 0 | 0 | 0 | 0 | 0 | 0 | 0 | 0 | 0 | 0 | 0 | 0 | 0 | 0 | 5 | 0 | 0 | 0 | 10 | 640 | 713 | 1277.222743
0 | 0 | 0 | 0 | 0 | 0 | 0 | 0 | 0 | 0 | 0 | 20 | 0 | 0 | 0 | 0 | 10 | 0 | 0 | 0 | 0 | 0 | 0 | 65 | 0 | 0 | 0 | 0 | 5 | 0 | 0 | 0 | 0 | 0 | 0 | 0 | 0 | 0 | 0 | 0 | 0 | 0 | 0 | 0 | 0 | 0 | 0 | 0 | 20 | 386 | 429 | 748
0 | 17 | 0 | 0 | 0 | 0 | 0 | 0 | 0 | 0 | 0 | 12.2 | 0 | 0 | 0 | 0 | 0 | 0 | 0 | 0 | 58.6 | 0 | 0 | 0 | 0 | 0 | 0 | 0 | 12.2 | 0 | 0 | 0 | 0 | 0 | 0 | 0 | 0 | 0 | 0 | 0 | 0 | 0 | 0 | 0 | 0 | 0 | 0 | 0 | 40 | 729 | 780 | 1282
5 | 0 | 0 | 0 | 0 | 0 | 0 | 0 | 0 | 0 | 0 | 0 | 0 | 0 | 0 | 0 | 10 | 0 | 0 | 0 | 0 | 0 | 0 | 70 | 0 | 0 | 0 | 0 | 15 | 0 | 0 | 0 | 0 | 0 | 0 | 0 | 0 | 0 | 0 | 0 | 0 | 0 | 0 | 0 | 0 | 0 | 0 | 0 | 10 | 780 | 847 | 1226
0 | 25 | 0 | 0 | 0 | 0 | 0 | 0 | 0 | 0 | 0 | 10 | 0 | 0 | 0 | 0 | 0 | 0 | 0 | 0 | 55 | 0 | 0 | 0 | 0 | 0 | 0 | 0 | 10 | 0 | 0 | 0 | 0 | 0 | 0 | 0 | 0 | 0 | 0 | 0 | 0 | 0 | 0 | 0 | 0 | 0 | 0 | 0 | 10 | 690 | 791 | 1143
0 | 15 | 0 | 0 | 0 | 0 | 0 | 0 | 0 | 25 | 0 | 0 | 0 | 0 | 0 | 0 | 60 | 0 | 0 | 0 | 0 | 0 | 0 | 0 | 0 | 0 | 0 | 0 | 0 | 0 | 0 | 0 | 0 | 0 | 0 | 0 | 0 | 0 | 0 | 0 | 0 | 0 | 0 | 0 | 0 | 0 | 0 | 0 | 40 | 784 | 800 | 1283
0 | 0 | 0 | 0 | 0 | 0 | 0 | 0 | 0 | 0 | 0 | 6 | 0 | 0 | 0 | 0 | 0 | 0 | 0 | 0 | 0 | 0 | 0 | 0 | 0 | 0 | 0 | 0 | 0 | 5 | 79 | 0 | 0 | 0 | 10 | 0 | 0 | 0 | 0 | 0 | 0 | 0 | 0 | 0 | 0 | 0 | 0 | 0 | 60 | 934 | 961 | 1559
3 | 0 | 0 | 0 | 0 | 0 | 0 | 0 | 0 | 0 | 0 | 3 | 0 | 0 | 0 | 0 | 0 | 0 | 0 | 0 | 0 | 0 | 0 | 0 | 0 | 0 | 0 | 0 | 0 | 5 | 79 | 0 | 0 | 0 | 10 | 0 | 0 | 0 | 0 | 0 | 0 | 0 | 0 | 0 | 0 | 0 | 0 | 0 | 60 | 387 | 419 | 696
2 | 0 | 0 | 0 | 0 | 0 | 0 | 0 | 0 | 0 | 0 | 4 | 0 | 0 | 0 | 0 | 0 | 0 | 0 | 0 | 0 | 0 | 0 | 0 | 0 | 0 | 0 | 0 | 0 | 5 | 79 | 0 | 0 | 0 | 10 | 0 | 0 | 0 | 0 | 0 | 0 | 0 | 0 | 0 | 0 | 0 | 0 | 0 | 20 | 435 | 461 | 925.5319149
0 | 0 | 0 | 0 | 22.5 | 0 | 2 | 0 | 0 | 0 | 0 | 12.5 | 0 | 0 | 0 | 0 | 0 | 0 | 0 | 0 | 0 | 0 | 0 | 0 | 0 | 0 | 0 | 0 | 8 | 0 | 0 | 0 | 0 | 0 | 0 | 0 | 0 | 0 | 0 | 0 | 14 | 0 | 0 | 0 | 0 | 0 | 0 | 41 | 20 | 411 | 441 | 731
0 | 0 | 0 | 0 | 21.5 | 0 | 0 | 0 | 0 | 0 | 0 | 11 | 0 | 0 | 0 | 0 | 0 | 0 | 0 | 0 | 0 | 0 | 0 | 0.5 | 0 | 0 | 0 | 0 | 11 | 0 | 0 | 0 | 0 | 0 | 0 | 0 | 0 | 0 | 0 | 0 | 15 | 0 | 0 | 0 | 1 | 0 | 0 | 40 | 10 | 702 | 772 | 1166
0 | 0 | 0 | 0 | 20 | 0 | 0 | 0 | 0 | 0 | 0 | 8 | 0 | 0 | 0 | 0 | 0 | 0 | 0 | 0 | 0 | 0 | 0 | 24 | 0 | 0 | 0 | 0 | 8 | 0 | 0 | 0 | 0 | 0 | 0 | 0 | 0 | 0 | 0 | 0 | 10 | 0 | 0 | 0 | 4 | 0 | 0 | 26 | 10 | 452 | 487 | 809
0 | 0 | 0 | 0 | 20 | 0 | 0 | 0 | 0 | 0 | 0 | 10 | 0 | 0 | 0 | 0 | 0 | 0 | 0 | 0 | 0 | 0 | 0 | 12 | 0 | 0 | 12 | 0 | 8 | 0 | 0 | 0 | 0 | 0 | 0 | 0 | 0 | 0 | 0 | 0 | 0 | 0 | 0 | 0 | 2 | 0 | 0 | 36 | 40 | 401 | 423 | 884
0 | 10.1 | 0 | 0 | 0 | 0 | 0 | 0 | 0 | 0 | 0 | 11.7 | 0 | 0 | 0 | 0 | 0 | 0 | 0 | 0 | 0 | 0 | 0 | 0 | 0 | 0 | 0 | 0 | 14.2 | 0 | 0 | 0 | 0 | 0 | 0 | 0 | 0 | 0 | 0 | 0 | 0 | 0 | 0 | 0 | 0 | 0 | 0 | 64 | 40 | 668 | 719 | 1192
5 | 9.5 | 0 | 0 | 0 | 0 | 0 | 0 | 0 | 0 | 0 | 21.85 | 0 | 0 | 4.75 | 0 | 0 | 0 | 0 | 0 | 0 | 0 | 0 | 0 | 0 | 0 | 0 | 0 | 0 | 0 | 0 | 0 | 0 | 0 | 0 | 0 | 0 | 0 | 0 | 0 | 0 | 0 | 0 | 0 | 0 | 0 | 0 | 58.9 | 20 | 677 | 706 | 1138
10 | 0 | 0 | 0 | 0 | 0 | 0 | 0 | 0 | 0 | 0 | 40 | 0 | 0 | 0 | 0 | 0 | 0 | 0 | 0 | 0 | 0 | 0 | 0 | 0 | 0 | 0 | 0 | 0 | 0 | 0 | 0 | 0 | 0 | 0 | 0 | 0 | 0 | 0 | 0 | 0 | 0 | 0 | 0 | 0 | 0 | 0 | 50 | 10 | 405 | 436 | 842
0 | 14 | 0 | 0 | 0 | 0 | 0 | 0 | 0 | 0 | 0 | 19 | 0 | 0 | 0 | 0 | 0 | 0 | 0 | 0 | 0 | 0 | 0 | 0 | 0 | 0 | 0 | 0 | 10 | 0 | 0 | 0 | 0 | 0 | 0 | 0 | 0 | 0 | 0 | 0 | 0 | 0 | 0 | 0 | 4 | 0 | 0 | 53 | 60 | 425 | 498 | 852
7 | 0 | 0 | 0 | 0 | 0 | 0 | 0 | 0 | 0 | 0 | 43 | 0 | 0 | 0 | 0 | 0 | 0 | 0 | 0 | 0 | 0 | 0 | 0 | 0 | 0 | 0 | 0 | 0 | 0 | 0 | 0 | 0 | 0 | 0 | 0 | 0 | 0 | 0 | 0 | 7 | 0 | 0 | 0 | 0 | 0 | 0 | 43 | 60 | 852 | 885 | 1458
0 | 0 | 0 | 0 | 20 | 0 | 0 | 0 | 0 | 0 | 0 | 10 | 0 | 0 | 2 | 0 | 0 | 0 | 0 | 0 | 0 | 0 | 0 | 12 | 0 | 0 | 12 | 0 | 6 | 0 | 0 | 0 | 0 | 0 | 0 | 0 | 0 | 0 | 0 | 0 | 0 | 0 | 0 | 0 | 2 | 0 | 0 | 36 | 20 | 401 | 449 | 734
0 | 0 | 0 | 0 | 0 | 0 | 0 | 0 | 0 | 0 | 0 | 50 | 0 | 0 | 0 | 0 | 0 | 0 | 0 | 0 | 0 | 0 | 0 | 0 | 0 | 0 | 0 | 0 | 0 | 0 | 0 | 0 | 0 | 0 | 0 | 0 | 0 | 0 | 0 | 0 | 7.5 | 0 | 0 | 0 | 0 | 0 | 0 | 42.5 | 60 | 340 | 421 | 713
0 | 0 | 0 | 0 | 7 | 0 | 0 | 0 | 0 | 0 | 0 | 25 | 0 | 0 | 0 | 0 | 0 | 0 | 0 | 0 | 0 | 0 | 0 | 0 | 0 | 0 | 0 | 0 | 15 | 0 | 0 | 0 | 0 | 0 | 0 | 0 | 3 | 0 | 0 | 0 | 45 | 0 | 0 | 0 | 0 | 0 | 0 | 5 | 60 | 612 | 674 | 1001
15 | 0 | 0 | 0 | 0 | 0 | 0 | 0 | 0 | 0 | 0 | 45 | 0 | 0 | 0 | 0 | 0 | 0 | 0 | 0 | 0 | 0 | 0 | 0 | 0 | 0 | 0 | 0 | 0 | 0 | 0 | 0 | 0 | 0 | 0 | 0 | 0 | 0 | 0 | 0 | 10 | 0 | 0 | 0 | 0 | 0 | 0 | 30 | 60 | 677 | 745 | 1167
7 | 0 | 0 | 0 | 0 | 0 | 0 | 0 | 0 | 0 | 0 | 43 | 0 | 0 | 0 | 0 | 0 | 0 | 0 | 7 | 0 | 0 | 0 | 0 | 0 | 0 | 0 | 0 | 0 | 0 | 0 | 0 | 0 | 0 | 0 | 0 | 0 | 0 | 0 | 0 | 0 | 0 | 0 | 0 | 0 | 0 | 0 | 43 | 10 | 399 | 441 | 654
0 | 0 | 0 | 0 | 0 | 0 | 0 | 0 | 0 | 0 | 0 | 58.8 | 0 | 0 | 0 | 0 | 0 | 0 | 0 | 0 | 0 | 0 | 0 | 0 | 0 | 0 | 0 | 0 | 0 | 0 | 0 | 0 | 0 | 0 | 0 | 0 | 0 | 0 | 0 | 0 | 9.8 | 0 | 0 | 0 | 2 | 0 | 0 | 29.4 | 40 | 682 | 734 | 1141
0 | 7 | 0 | 0 | 0 | 0 | 0 | 0 | 0 | 0 | 0 | 45 | 0 | 0 | 0 | 0 | 0 | 0 | 0 | 0 | 0 | 0 | 0 | 0 | 0 | 0 | 0 | 0 | 0 | 0 | 0 | 0 | 0 | 0 | 0 | 0 | 0 | 0 | 0 | 0 | 0 | 0 | 0 | 0 | 0 | 0 | 0 | 48 | 10 | 433 | 472 | 785
10 | 0 | 0 | 0 | 0 | 0 | 0 | 0 | 0 | 0 | 0 | 45 | 0 | 0 | 0 | 0 | 0 | 0 | 0 | 0 | 0 | 0 | 0 | 0 | 0 | 0 | 0 | 0 | 5 | 0 | 0 | 0 | 0 | 0 | 0 | 0 | 0 | 0 | 0 | 0 | 10 | 0 | 0 | 0 | 0 | 0 | 0 | 30 | 20 | 723 | 813 | 1159
0 | 0 | 0 | 0 | 0 | 0 | 0 | 0 | 0 | 0 | 0 | 47 | 0 | 0 | 0 | 0 | 0 | 0 | 0 | 0 | 0 | 0 | 0 | 0 | 0 | 0 | 4 | 0 | 8 | 0 | 0 | 0 | 0 | 0 | 1 | 0 | 0 | 0 | 0 | 0 | 33 | 0 | 0 | 0 | 0 | 0 | 0 | 7 | 10 | 656 | 707 | 1095
0 | 15 | 0 | 0 | 0 | 0 | 0 | 0 | 0 | 0 | 0 | 19 | 0 | 0 | 0 | 0 | 0 | 0 | 0 | 0 | 0 | 0 | 0 | 0 | 0 | 0 | 0 | 0 | 10 | 0 | 0 | 0 | 0 | 0 | 0 | 0 | 0 | 0 | 0 | 0 | 0 | 0 | 0 | 0 | 2 | 0 | 0 | 54 | 20 | 782 | 801 | 1290
0 | 0 | 0 | 0 | 0 | 0 | 0 | 0 | 0 | 0 | 0 | 47 | 0 | 0 | 0 | 0 | 0 | 0 | 0 | 0 | 0 | 0 | 0 | 0 | 0 | 0 | 2 | 0 | 8 | 0 | 0 | 0 | 0 | 0 | 1 | 0 | 0 | 0 | 0 | 0 | 33 | 0 | 0 | 0 | 0 | 0 | 0 | 9 | 60 | 782 | 843 | 1399
0 | 0 | 0 | 0 | 0 | 0 | 0 | 0 | 0 | 0 | 0 | 59.4 | 0 | 0 | 0 | 0 | 0 | 0 | 0 | 0 | 0 | 0 | 0 | 0 | 0 | 0 | 0 | 0 | 0 | 0 | 0 | 0 | 0 | 0 | 0 | 0 | 1 | 0 | 0 | 0 | 9.9 | 0 | 0 | 0 | 0 | 0 | 0 | 29.7 | 10 | 456 | 495 | 839
0 | 0 | 0 | 4 | 0 | 0 | 4 | 0 | 0 | 20 | 0 | 0 | 0 | 0 | 56 | 0 | 0 | 0 | 0 | 0 | 0 | 0 | 0 | 0 | 0 | 4 | 0 | 0 | 0 | 9 | 0 | 0 | 0 | 0 | 3 | 0 | 0 | 0 | 0 | 0 | 0 | 0 | 0 | 0 | 0 | 0 | 0 | 0 | 10 | 687 | 797 | 1131
0 | 20 | 0 | 0 | 0 | 0 | 0 | 0 | 0 | 20 | 0 | 5 | 0 | 0 | 0 | 0 | 0 | 0 | 0 | 0 | 0 | 0 | 0 | 0 | 0 | 0 | 0 | 0 | 0 | 0 | 0 | 0 | 0 | 0 | 0 | 0 | 0 | 0 | 0 | 0 | 0 | 0 | 0 | 0 | 0 | 0 | 0 | 55 | 20 | 401 | 455 | 722
0 | 0 | 0 | 19.2 | 0 | 0 | 0 | 0 | 0 | 36 | 0 | 0 | 0 | 0 | 36 | 0 | 0 | 0 | 0 | 0 | 0 | 0 | 0 | 0 | 0 | 0 | 4 | 0 | 0 | 0 | 0 | 0 | 0 | 0 | 4.8 | 0 | 0 | 0 | 0 | 0 | 0 | 0 | 0 | 0 | 0 | 0 | 0 | 0 | 10 | 426 | 491 | 881
0 | 1 | 0 | 15 | 0 | 0 | 0 | 0 | 0 | 6 | 0 | 0 | 0 | 0 | 61 | 0 | 0 | 0 | 0 | 0 | 0 | 0 | 0 | 0 | 0 | 7 | 0 | 0 | 0 | 0 | 0 | 0 | 0 | 0 | 0 | 0 | 0 | 0 | 0 | 0 | 0 | 0 | 0 | 0 | 2 | 0 | 0 | 8 | 10 | 641 | 707 | 1179
0 | 0 | 0 | 15 | 0 | 0 | 0 | 0 | 0 | 5 | 2 | 0 | 0 | 0 | 61 | 0 | 0 | 0 | 0 | 0 | 0 | 0 | 0 | 0 | 0 | 7 | 0 | 0 | 0 | 0 | 0 | 0 | 0 | 0 | 0 | 0 | 0 | 0 | 0 | 0 | 0 | 0 | 0 | 0 | 2 | 0 | 0 | 8 | 10 | 715 | 798 | 1139
0 | 0 | 0 | 0 | 0 | 0 | 0 | 60 | 0 | 0 | 0 | 0 | 0 | 0 | 0 | 0 | 0 | 0 | 0 | 0 | 0 | 0 | 0 | 20 | 0 | 0 | 0 | 0 | 0 | 0 | 0 | 0 | 0 | 0 | 0 | 0 | 0 | 0 | 0 | 0 | 0 | 0 | 0 | 0 | 0 | 0 | 20 | 0 | 20 | 367 | 406 | 654
0 | 0 | 0 | 0 | 0 | 0 | 0 | 65 | 0 | 0 | 0 | 20 | 0 | 0 | 0 | 0 | 0 | 0 | 0 | 0 | 0 | 0 | 0 | 15 | 0 | 0 | 0 | 0 | 0 | 0 | 0 | 0 | 0 | 0 | 0 | 0 | 0 | 0 | 0 | 0 | 0 | 0 | 0 | 0 | 0 | 0 | 0 | 0 | 10 | 695 | 796 | 1187
0 | 0 | 0 | 0 | 0 | 0 | 0 | 60 | 0 | 0 | 0 | 20 | 0 | 0 | 0 | 0 | 0 | 0 | 0 | 0 | 0 | 0 | 0 | 20 | 0 | 0 | 0 | 0 | 0 | 0 | 0 | 0 | 0 | 0 | 0 | 0 | 0 | 0 | 0 | 0 | 0 | 0 | 0 | 0 | 0 | 0 | 0 | 0 | 20 | 819 | 895 | 1417
0 | 0 | 0 | 0 | 0 | 0 | 0 | 31.8 | 0 | 0 | 0 | 40.9 | 0 | 0 | 0 | 0 | 0 | 0 | 0 | 0 | 0 | 0 | 0 | 27.3 | 0 | 0 | 0 | 0 | 0 | 0 | 0 | 0 | 0 | 0 | 0 | 0 | 0 | 0 | 0 | 0 | 0 | 0 | 0 | 0 | 0 | 0 | 0 | 0 | 20 | 917.3 | 978.8 | 1415.4
0 | 0 | 0 | 0 | 0 | 0 | 0 | 40 | 0 | 0 | 0 | 35 | 0 | 0 | 0 | 0 | 0 | 0 | 0 | 0 | 0 | 0 | 0 | 25 | 0 | 0 | 0 | 0 | 0 | 0 | 0 | 0 | 0 | 0 | 0 | 0 | 0 | 0 | 0 | 0 | 0 | 0 | 0 | 0 | 0 | 0 | 0 | 0 | 40 | 387 | 420 | 833
0 | 0 | 0 | 0 | 0 | 0 | 0 | 0 | 0 | 0 | 0 | 25 | 0 | 0 | 0 | 0 | 0 | 0 | 0 | 0 | 0 | 0 | 0 | 65 | 0 | 0 | 0 | 0 | 0 | 0 | 0 | 0 | 0 | 0 | 0 | 0 | 0 | 0 | 0 | 0 | 0 | 0 | 0 | 0 | 10 | 0 | 0 | 0 | 20 | 657 | 709 | 1108
0 | 0 | 0 | 0 | 0 | 0 | 0 | 0 | 0 | 0 | 0 | 27 | 0 | 0 | 0 | 0 | 10 | 0 | 0 | 0 | 0 | 0 | 0 | 63 | 0 | 0 | 0 | 0 | 0 | 0 | 0 | 0 | 0 | 0 | 0 | 0 | 0 | 0 | 0 | 0 | 0 | 0 | 0 | 0 | 0 | 0 | 0 | 0 | 60 | 715 | 755 | 1218
0 | 0 | 0 | 0 | 0 | 0 | 0 | 0 | 0 | 0 | 0 | 29 | 0 | 0 | 0 | 0 | 10 | 0 | 0 | 0 | 0 | 0 | 0 | 61 | 0 | 0 | 0 | 0 | 0 | 0 | 0 | 0 | 0 | 0 | 0 | 0 | 0 | 0 | 0 | 0 | 0 | 0 | 0 | 0 | 0 | 0 | 0 | 0 | 10 | 793 | 832 | 1401
0 | 0 | 0 | 0 | 0 | 0 | 0 | 0 | 0 | 0 | 0 | 31 | 0 | 0 | 0 | 0 | 10 | 0 | 0 | 0 | 0 | 0 | 0 | 59 | 0 | 0 | 0 | 0 | 0 | 0 | 0 | 0 | 0 | 0 | 0 | 0 | 0 | 0 | 0 | 0 | 0 | 0 | 0 | 0 | 0 | 0 | 0 | 0 | 60 | 707 | 743 | 1286
0 | 0 | 0 | 0 | 0 | 0 | 0 | 0 | 0 | 0 | 0 | 27.5 | 0 | 0 | 0 | 0 | 9 | 0 | 0 | 0 | 0 | 0 | 0 | 63.5 | 0 | 0 | 0 | 0 | 0 | 0 | 0 | 0 | 0 | 0 | 0 | 0 | 0 | 0 | 0 | 0 | 0 | 0 | 0 | 0 | 0 | 0 | 0 | 0 | 40 | 882 | 927 | 1494
5 | 20 | 0 | 0 | 0 | 0 | 0 | 0 | 0 | 0 | 0 | 20 | 0 | 0 | 0 | 0 | 0 | 0 | 0 | 0 | 55 | 0 | 0 | 0 | 0 | 0 | 0 | 0 | 0 | 0 | 0 | 0 | 0 | 0 | 0 | 0 | 0 | 0 | 0 | 0 | 0 | 0 | 0 | 0 | 0 | 0 | 0 | 0 | 20 | 811 | 856 | 1379
0 | 0 | 0 | 0 | 0 | 0 | 0 | 0 | 0 | 0 | 0 | 29.5 | 0 | 0 | 0 | 0 | 9 | 0 | 0 | 0 | 0 | 0 | 0 | 61.5 | 0 | 0 | 0 | 0 | 0 | 0 | 0 | 0 | 0 | 0 | 0 | 0 | 0 | 0 | 0 | 0 | 0 | 0 | 0 | 0 | 0 | 0 | 0 | 0 | 10 | 423 | 484 | 740
7 | 0 | 0 | 0 | 0 | 0 | 0 | 0 | 0 | 0 | 0 | 0 | 0 | 0 | 0 | 0 | 10 | 0 | 0 | 0 | 0 | 0 | 0 | 68 | 0 | 0 | 0 | 0 | 15 | 0 | 0 | 0 | 0 | 0 | 0 | 0 | 0 | 0 | 0 | 0 | 0 | 0 | 0 | 0 | 0 | 0 | 0 | 0 | 10 | 638 | 694 | 1102
4 | 0 | 0 | 0 | 0 | 0 | 0 | 0 | 0 | 0 | 0 | 0 | 0 | 0 | 0 | 0 | 10 | 0 | 0 | 0 | 0 | 0 | 0 | 71 | 0 | 0 | 0 | 0 | 15 | 0 | 0 | 0 | 0 | 0 | 0 | 0 | 0 | 0 | 0 | 0 | 0 | 0 | 0 | 0 | 0 | 0 | 0 | 0 | 40 | 396.9182857 | 437.9177937 | 682.3115873
0 | 0 | 0 | 0 | 0 | 0 | 0 | 0 | 0 | 0 | 0 | 0 | 0 | 0 | 0 | 0 | 0 | 0 | 0 | 0 | 15.65 | 0 | 0 | 60 | 0 | 0 | 0 | 0 | 23.6 | 0 | 0 | 0 | 0 | 0 | 0 | 0 | 0 | 0 | 0 | 0 | 0 | 0 | 0 | 0 | 0.75 | 0 | 0 | 0 | 60 | 629 | 667 | 1013
0 | 0 | 0 | 0 | 0 | 0 | 0 | 0 | 0 | 0 | 0 | 0 | 0 | 0 | 0 | 0 | 0 | 0 | 0 | 0 | 15.9 | 0 | 0 | 60 | 0 | 0 | 0 | 0 | 23.6 | 0 | 0 | 0 | 0 | 0 | 0 | 0 | 0 | 0 | 0 | 0 | 0 | 0 | 0 | 0 | 0.5 | 0 | 0 | 0 | 40 | 874 | 910 | 1503
0 | 25 | 0 | 0 | 0 | 0 | 0 | 0 | 0 | 0 | 0 | 0 | 0 | 0 | 0 | 0 | 60 | 0 | 0 | 0 | 0 | 0 | 0 | 0 | 0 | 0 | 0 | 0 | 15 | 0 | 0 | 0 | 0 | 0 | 0 | 0 | 0 | 0 | 0 | 0 | 0 | 0 | 0 | 0 | 0 | 0 | 0 | 0 | 40 | 377 | 409 | 744
1 | 0 | 0 | 0 | 0 | 0 | 0 | 0 | 0 | 0 | 0 | 5 | 0 | 0 | 0 | 0 | 0 | 0 | 0 | 0 | 0 | 0 | 0 | 0 | 0 | 0 | 0 | 0 | 0 | 5 | 79 | 0 | 0 | 0 | 10 | 0 | 0 | 0 | 0 | 0 | 0 | 0 | 0 | 0 | 0 | 0 | 0 | 0 | 20 | 400 | 426 | 743
0 | 0 | 0 | 0 | 0 | 0 | 0 | 0 | 0 | 0 | 0 | 17 | 0 | 0 | 0 | 0 | 0 | 0 | 0 | 0 | 0 | 0 | 0 | 0 | 0 | 0 | 0 | 0 | 22 | 0 | 0 | 0 | 0 | 0 | 0 | 0 | 0 | 0 | 0 | 0 | 14 | 0 | 0 | 0 | 0 | 0 | 0 | 49 | 20 | 376 | 428 | 679
0 | 8.7 | 0 | 0 | 0 | 0 | 0 | 0 | 0 | 0 | 0 | 14.4 | 0 | 0 | 0 | 0 | 0 | 0 | 0 | 0 | 0 | 0 | 0 | 0 | 0 | 0 | 0 | 0 | 11.9 | 0 | 0 | 0 | 0 | 0 | 0 | 0 | 0 | 0 | 0 | 0 | 0 | 0 | 0 | 0 | 0 | 0 | 0 | 65 | 40 | 635.188 | 704.8269286 | 1189.830873
1 | 9.9 | 0 | 0 | 0 | 0 | 0 | 0 | 0 | 0 | 0 | 22.77 | 0 | 0 | 4.95 | 0 | 0 | 0 | 0 | 0 | 0 | 0 | 0 | 0 | 0 | 0 | 0 | 0 | 0 | 0 | 0 | 0 | 0 | 0 | 0 | 0 | 0 | 0 | 0 | 0 | 0 | 0 | 0 | 0 | 0 | 0 | 0 | 61.38 | 60 | 699 | 794 | 1140
0 | 0 | 0 | 0 | 0 | 0 | 0 | 0 | 0 | 0 | 0 | 40 | 0 | 0 | 0 | 0 | 0 | 0 | 0 | 0 | 0 | 0 | 0 | 0 | 0 | 0 | 0 | 0 | 0 | 0 | 10 | 0 | 0 | 0 | 0 | 0 | 0 | 0 | 0 | 0 | 40 | 0 | 0 | 0 | 0 | 0 | 0 | 10 | 40 | 393 | 473 | 712
12 | 0 | 0 | 0 | 0 | 0 | 0 | 0 | 0 | 0 | 0 | 38 | 0 | 0 | 0 | 0 | 0 | 0 | 0 | 0 | 0 | 0 | 0 | 0 | 0 | 0 | 0 | 0 | 0 | 0 | 0 | 0 | 0 | 0 | 0 | 0 | 0 | 0 | 0 | 0 | 0 | 0 | 0 | 0 | 0 | 0 | 0 | 50 | 40 | 729 | 777 | 1296
7 | 9.3 | 0 | 0 | 0 | 0 | 0 | 0 | 0 | 0 | 0 | 21.39 | 0 | 0 | 4.65 | 0 | 0 | 0 | 0 | 0 | 0 | 0 | 0 | 0 | 0 | 0 | 0 | 0 | 0 | 0 | 0 | 0 | 0 | 0 | 0 | 0 | 0 | 0 | 0 | 0 | 0 | 0 | 0 | 0 | 0 | 0 | 0 | 57.66 | 10 | 444 | 498 | 812
0 | 7 | 0 | 0 | 0 | 0 | 0 | 0 | 0 | 0 | 0 | 46 | 0 | 0 | 0 | 0 | 0 | 0 | 0 | 0 | 0 | 0 | 0 | 0 | 0 | 0 | 0 | 0 | 0 | 0 | 0 | 0 | 0 | 0 | 0 | 0 | 0 | 0 | 0 | 0 | 0 | 0 | 0 | 0 | 10 | 0 | 0 | 37 | 40 | 761 | 811 | 1361
7 | 0 | 0 | 0 | 0 | 0 | 0 | 0 | 0 | 0 | 0 | 43 | 0 | 0 | 0 | 0 | 0 | 0 | 0 | 0 | 0 | 0 | 0 | 0 | 0 | 0 | 0 | 0 | 0 | 0 | 0 | 0 | 0 | 0 | 0 | 0 | 0 | 0 | 0 | 0 | 0 | 0 | 0 | 0 | 0 | 0 | 0 | 50 | 40 | 346 | 393 | 731
0 | 0 | 0 | 0 | 0 | 0 | 0 | 0 | 0 | 0 | 0 | 34 | 0 | 0 | 0 | 0 | 0 | 0 | 0 | 0 | 0 | 0 | 0 | 0 | 0 | 0 | 0 | 0 | 0 | 0 | 16 | 0 | 0 | 0 | 0 | 0 | 0 | 0 | 0 | 0 | 40 | 0 | 0 | 0 | 0 | 0 | 0 | 10 | 10 | 670 | 714 | 1118
8 | 0 | 0 | 0 | 0 | 0 | 0 | 0 | 0 | 0 | 0 | 46 | 0 | 0 | 0 | 0 | 0 | 0 | 0 | 0 | 0 | 0 | 0 | 0 | 0 | 0 | 0 | 0 | 0 | 0 | 0 | 0 | 0 | 0 | 0 | 0 | 0 | 0 | 0 | 0 | 0 | 0 | 0 | 0 | 0 | 0 | 0 | 46 | 40 | 849 | 899 | 1351
10 | 0 | 0 | 0 | 0 | 0 | 0 | 0 | 0 | 0 | 0 | 45 | 0 | 0 | 0 | 0 | 0 | 10 | 0 | 0 | 0 | 0 | 0 | 0 | 0 | 0 | 0 | 0 | 0 | 0 | 0 | 0 | 0 | 0 | 0 | 0 | 0 | 0 | 0 | 0 | 0 | 0 | 0 | 0 | 0 | 0 | 0 | 35 | 60 | 357 | 421 | 660
10 | 0 | 0 | 0 | 0 | 0 | 0 | 0 | 0 | 0 | 0 | 50 | 0 | 0 | 0 | 0 | 0 | 0 | 0 | 0 | 0 | 0 | 0 | 0 | 0 | 0 | 0 | 0 | 0 | 0 | 0 | 0 | 0 | 0 | 0 | 0 | 0 | 0 | 0 | 0 | 10 | 0 | 0 | 0 | 0 | 0 | 0 | 30 | 60 | 716 | 795 | 1156
0 | 0 | 0 | 0 | 0 | 0 | 0 | 0 | 0 | 0 | 0 | 36 | 0 | 0 | 0 | 0 | 0 | 0 | 0 | 0 | 0 | 0 | 0 | 0 | 0 | 0 | 0 | 0 | 0 | 0 | 0 | 0 | 0 | 0 | 0 | 0 | 0 | 0 | 0 | 0 | 6 | 0 | 0 | 0 | 0 | 0 | 0 | 42 | 40 | 345 | 399 | 730
0 | 0 | 0 | 0 | 0 | 0 | 0 | 0 | 0 | 0 | 0 | 36 | 0 | 0 | 4 | 0 | 0 | 0 | 0 | 0 | 0 | 0 | 0 | 0 | 0 | 0 | 0 | 0 | 0 | 0 | 0 | 0 | 0 | 0 | 0 | 0 | 0 | 0 | 0 | 0 | 0 | 0 | 0 | 0 | 0 | 0 | 0 | 42 | 20 | 428 | 502 | 777
0 | 0 | 0 | 0 | 0 | 0 | 0 | 0 | 0 | 0 | 0 | 36 | 0 | 0 | 0 | 0 | 0 | 0 | 0 | 0 | 0 | 0 | 0 | 0 | 0 | 0 | 4 | 0 | 0 | 0 | 0 | 0 | 0 | 0 | 0 | 0 | 0 | 0 | 0 | 0 | 0 | 0 | 0 | 0 | 0 | 0 | 0 | 42 | 40 | 830 | 870 | 1451
0 | 0 | 0 | 0 | 0 | 0 | 0 | 0 | 0 | 0 | 0 | 47 | 0 | 0 | 0 | 0 | 0 | 0 | 0 | 0 | 0 | 0 | 0 | 0 | 0 | 0 | 0 | 0 | 8 | 0 | 0 | 0 | 0 | 0 | 1 | 0 | 0 | 0 | 0 | 0 | 33 | 0 | 0 | 0 | 0 | 0 | 0 | 11 | 60 | 622 | 662 | 1009
0 | 0 | 0 | 0 | 0 | 0 | 0 | 0 | 0 | 0 | 0 | 60 | 0 | 0 | 0 | 0 | 0 | 0 | 0 | 0 | 0 | 0 | 0 | 0 | 0 | 0 | 0 | 0 | 0 | 0 | 0 | 0 | 0 | 0 | 0 | 0 | 0 | 0 | 0 | 0 | 10 | 0 | 0 | 0 | 0 | 0 | 0 | 30 | 20 | 401 | 436 | 717
0 | 7 | 0 | 0 | 0 | 0 | 0 | 0 | 0 | 0 | 0 | 50 | 0 | 0 | 0 | 0 | 0 | 0 | 0 | 0 | 0 | 0 | 0 | 0 | 0 | 0 | 0 | 0 | 0 | 0 | 0 | 0 | 0 | 0 | 0 | 0 | 0 | 0 | 0 | 0 | 0 | 0 | 0 | 0 | 0 | 0 | 0 | 43 | 60 | 328 | 360 | 606
0 | 0 | 0 | 0 | 0 | 0 | 0 | 0 | 0 | 0 | 0 | 60 | 0 | 0 | 0 | 0 | 0 | 25 | 0 | 0 | 0 | 0 | 0 | 0 | 0 | 0 | 0 | 0 | 0 | 0 | 0 | 0 | 0 | 0 | 0 | 0 | 0 | 0 | 0 | 0 | 15 | 0 | 0 | 0 | 0 | 0 | 0 | 0 | 10 | 392 | 421 | 828
0 | 6.895 | 0 | 0 | 0 | 0 | 0 | 0 | 0 | 0 | 0 | 49.25 | 0 | 0 | 0 | 0 | 0 | 0 | 0 | 0 | 0 | 0 | 0 | 0 | 0 | 0 | 0 | 0 | 0 | 0 | 0 | 0 | 0 | 0 | 1.5 | 0 | 0 | 0 | 0 | 0 | 0 | 0 | 0 | 0 | 0 | 0 | 0 | 42.36 | 40 | 832 | 877 | 1460
0 | 0 | 0 | 0 | 0 | 0 | 0 | 0 | 0 | 0 | 0 | 60 | 0 | 0 | 0 | 0 | 0 | 20 | 0 | 0 | 0 | 0 | 0 | 0 | 0 | 0 | 0 | 0 | 0 | 0 | 0 | 0 | 0 | 0 | 0 | 0 | 0 | 0 | 0 | 0 | 20 | 0 | 0 | 0 | 0 | 0 | 0 | 0 | 60 | 690 | 744 | 1195
0 | 0 | 0 | 4 | 0 | 0 | 4 | 0 | 0 | 0 | 0 | 0 | 0 | 0 | 76 | 0 | 0 | 0 | 0 | 0 | 0 | 0 | 0 | 0 | 0 | 4 | 0 | 0 | 0 | 9 | 0 | 0 | 0 | 0 | 3 | 0 | 0 | 0 | 0 | 0 | 0 | 0 | 0 | 0 | 0 | 0 | 0 | 0 | 60 | 698 | 790 | 1144
0 | 0 | 0 | 0 | 0 | 0 | 0 | 0 | 0 | 0 | 0 | 56.4 | 0 | 0 | 0 | 0 | 0 | 23.5 | 0 | 0 | 0 | 0 | 0 | 0 | 0 | 0 | 6 | 0 | 0 | 0 | 0 | 0 | 0 | 0 | 0 | 0 | 0 | 0 | 0 | 0 | 14.1 | 0 | 0 | 0 | 0 | 0 | 0 | 0 | 20 | 454 | 491 | 827
0 | 0 | 0 | 0 | 0 | 0 | 0 | 0 | 0 | 0 | 0 | 58.8 | 0 | 0 | 0 | 0 | 0 | 24.5 | 0 | 0 | 0 | 0 | 0 | 0 | 0 | 0 | 2 | 0 | 0 | 0 | 0 | 0 | 0 | 0 | 0 | 0 | 0 | 0 | 0 | 0 | 14.7 | 0 | 0 | 0 | 0 | 0 | 0 | 0 | 60 | 720 | 757 | 1157
0 | 0 | 0 | 0 | 0 | 0 | 0 | 0 | 0 | 0 | 0 | 57.6 | 0 | 0 | 0 | 0 | 0 | 24 | 0 | 0 | 0 | 0 | 0 | 0 | 0 | 0 | 4 | 0 | 0 | 0 | 0 | 0 | 0 | 0 | 0 | 0 | 0 | 0 | 0 | 0 | 14.4 | 0 | 0 | 0 | 0 | 0 | 0 | 0 | 40 | 694 | 795 | 1155
0 | 0 | 0 | 5 | 0 | 0 | 4 | 0 | 0 | 0 | 0 | 0 | 0 | 0 | 75 | 0 | 0 | 0 | 0 | 0 | 0 | 0 | 0 | 0 | 0 | 4 | 0 | 0 | 0 | 10 | 0 | 0 | 0 | 0 | 3 | 0 | 0 | 0 | 0 | 0 | 0 | 0 | 0 | 0 | 0 | 0 | 0 | 0 | 10 | 388 | 427 | 793
0 | 2.1 | 0 | 6.7 | 0 | 0 | 6.9 | 0 | 0 | 0 | 2.2 | 0 | 0 | 0 | 68.3 | 0 | 0 | 0 | 0 | 0 | 0 | 0 | 0 | 0 | 0 | 2.5 | 0 | 0 | 0 | 8.8 | 0 | 0 | 0 | 0 | 2.5 | 0 | 0 | 0 | 0 | 0 | 0 | 0 | 0 | 0 | 0 | 0 | 0 | 0 | 60 | 710 | 795 | 1125.198098
0 | 0 | 0 | 19.2 | 0 | 0 | 0 | 0 | 0 | 43.2 | 0 | 0 | 0 | 0 | 28.8 | 0 | 0 | 0 | 0 | 0 | 0 | 0 | 0 | 0 | 0 | 0 | 4 | 0 | 0 | 0 | 0 | 0 | 0 | 0 | 4.8 | 0 | 0 | 0 | 0 | 0 | 0 | 0 | 0 | 0 | 0 | 0 | 0 | 0 | 40 | 339 | 414 | 721
0 | 0 | 0 | 19.2 | 0 | 0 | 0 | 0 | 0 | 28.8 | 0 | 0 | 0 | 0 | 43.2 | 0 | 0 | 0 | 0 | 0 | 0 | 0 | 0 | 0 | 0 | 0 | 4 | 0 | 0 | 0 | 0 | 0 | 0 | 0 | 4.8 | 0 | 0 | 0 | 0 | 0 | 0 | 0 | 0 | 0 | 0 | 0 | 0 | 0 | 40 | 647 | 709.5 | 1164.8
0 | 0 | 0 | 19.01 | 0 | 0 | 0 | 0 | 0 | 28.51 | 1 | 0 | 0 | 0 | 42.77 | 0 | 0 | 0 | 0 | 0 | 0 | 0 | 0 | 0 | 0 | 0 | 3.96 | 0 | 0 | 0 | 0 | 0 | 0 | 0 | 4.752 | 0 | 0 | 0 | 0 | 0 | 0 | 0 | 0 | 0 | 0 | 0 | 0 | 0 | 10 | 668 | 752 | 1229
0 | 0 | 0 | 18.82 | 0 | 0 | 0 | 0 | 0 | 28.22 | 2 | 0 | 0 | 0 | 42.34 | 0 | 0 | 0 | 0 | 0 | 0 | 0 | 0 | 0 | 0 | 0 | 3.92 | 0 | 0 | 0 | 0 | 0 | 0 | 0 | 4.704 | 0 | 0 | 0 | 0 | 0 | 0 | 0 | 0 | 0 | 0 | 0 | 0 | 0 | 40 | 684 | 764 | 1156
0 | 0 | 0 | 20 | 0 | 0 | 0 | 0 | 0 | 0 | 0 | 0 | 0 | 0 | 71 | 0 | 0 | 3 | 0 | 0 | 0 | 0 | 0 | 0 | 0 | 0 | 4 | 0 | 0 | 0 | 0 | 0 | 0 | 0 | 0 | 0 | 0 | 0 | 0 | 0 | 0 | 0 | 0 | 0 | 2 | 0 | 0 | 0 | 20 | 630 | 689 | 1200
0 | 0 | 0 | 19.4 | 0 | 0 | 0 | 0 | 0 | 0 | 0 | 0 | 0 | 0 | 69.84 | 0 | 0 | 0 | 0 | 0 | 0 | 0 | 0 | 0 | 0 | 0 | 3.88 | 0 | 0 | 0 | 0 | 0 | 0 | 0 | 3.88 | 0 | 0 | 0 | 0 | 0 | 0 | 0 | 0 | 0 | 3 | 0 | 0 | 0 | 20 | 777 | 872 | 1344
0 | 0 | 0 | 22 | 0 | 0 | 0 | 0 | 0 | 0 | 0 | 0 | 0 | 0 | 69 | 0 | 0 | 0 | 0 | 0 | 0 | 0 | 0 | 0 | 0 | 0 | 0 | 0 | 0 | 0 | 0 | 0 | 0 | 0 | 0 | 0 | 0 | 0 | 0 | 0 | 0 | 0 | 0 | 3 | 0 | 0 | 0 | 0 | 10 | 640 | 710 | 1220
0 | 0 | 0 | 22 | 0 | 0 | 0 | 0 | 0 | 0 | 0 | 0 | 0 | 0 | 68 | 0 | 0 | 0 | 0 | 0 | 0 | 0 | 0 | 0 | 0 | 0 | 0 | 0 | 0 | 0 | 0 | 0 | 0 | 0 | 0 | 0 | 0 | 0 | 0 | 0 | 0 | 0 | 0 | 4 | 0 | 0 | 0 | 0 | 20 | 705 | 795 | 1153
0 | 0 | 0 | 21.56 | 0 | 0 | 0 | 0 | 0 | 0 | 0 | 0 | 0 | 0 | 70.56 | 0 | 0 | 0 | 0 | 0 | 0 | 0 | 0 | 0 | 0 | 0 | 0 | 0 | 0 | 0 | 0 | 0 | 0 | 0 | 0 | 0 | 0 | 0 | 0 | 0 | 2 | 0 | 0 | 0 | 5.88 | 0 | 0 | 0 | 10 | 355 | 404 | 723
0 | 0 | 0 | 21.56 | 0 | 0 | 0 | 0 | 0 | 0 | 0 | 0 | 0 | 0 | 70.56 | 0 | 0 | 0 | 0 | 0 | 0 | 0 | 0 | 0 | 0 | 0 | 2 | 0 | 0 | 0 | 0 | 0 | 0 | 0 | 0 | 0 | 0 | 0 | 0 | 0 | 0 | 0 | 0 | 0 | 5.88 | 0 | 0 | 0 | 60 | 395 | 449 | 731
2 | 0 | 0 | 0 | 0 | 0 | 0 | 0 | 0 | 0 | 0 | 0 | 0 | 0 | 0 | 0 | 10 | 0 | 0 | 0 | 0 | 0 | 0 | 73 | 0 | 0 | 0 | 0 | 15 | 0 | 0 | 0 | 0 | 0 | 0 | 0 | 0 | 0 | 0 | 0 | 0 | 0 | 0 | 0 | 0 | 0 | 0 | 0 | 40 | 850 | 928 | 1432
0 | 0 | 0 | 0 | 0 | 0 | 0 | 0 | 0 | 0 | 0 | 0 | 0 | 0 | 0 | 0 | 0 | 0 | 0 | 0 | 16.15 | 0 | 0 | 60 | 0 | 0 | 0 | 0 | 23.6 | 0 | 0 | 0 | 0 | 0 | 0 | 0 | 0 | 0 | 0 | 0 | 0 | 0 | 0 | 0 | 0.25 | 0 | 0 | 0 | 40 | 397 | 474 | 700
0 | 0 | 0 | 0 | 0 | 0 | 0 | 0 | 0 | 0 | 0 | 0 | 0 | 0 | 0 | 0 | 0 | 0 | 0 | 0 | 0 | 0 | 0 | 65 | 0 | 0 | 0 | 15 | 20 | 0 | 0 | 0 | 0 | 0 | 0 | 0 | 0 | 0 | 0 | 0 | 0 | 0 | 0 | 0 | 0 | 0 | 0 | 0 | 40 | 745 | 795 | 1348
0 | 0 | 0 | 4 | 0 | 0 | 4 | 0 | 0 | 0 | 0 | 0 | 0 | 0 | 76 | 0 | 0 | 0 | 0 | 0 | 0 | 0 | 0 | 0 | 0 | 3 | 0 | 0 | 0 | 10 | 0 | 0 | 0 | 0 | 3 | 0 | 0 | 0 | 0 | 0 | 0 | 0 | 0 | 0 | 0 | 0 | 0 | 0 | 20 | 391 | 420 | 851
0 | 0 | 0 | 19.2 | 0 | 0 | 0 | 0 | 0 | 50.4 | 0 | 0 | 0 | 0 | 21.6 | 0 | 0 | 0 | 0 | 0 | 0 | 0 | 0 | 0 | 0 | 0 | 4 | 0 | 0 | 0 | 0 | 0 | 0 | 0 | 4.8 | 0 | 0 | 0 | 0 | 0 | 0 | 0 | 0 | 0 | 0 | 0 | 0 | 0 | 20 | 868 | 973 | 1505
0 | 0 | 0 | 19.2 | 0 | 0 | 0 | 0 | 0 | 21.6 | 0 | 0 | 0 | 0 | 50.4 | 0 | 0 | 0 | 0 | 0 | 0 | 0 | 0 | 0 | 0 | 0 | 4 | 0 | 0 | 0 | 0 | 0 | 0 | 0 | 4.8 | 0 | 0 | 0 | 0 | 0 | 0 | 0 | 0 | 0 | 0 | 0 | 0 | 0 | 20 | 703.5353333 | 743.8865195 | 1257.727063
0 | 0 | 0 | 18.62 | 0 | 0 | 0 | 0 | 0 | 27.94 | 3 | 0 | 0 | 0 | 41.9 | 0 | 0 | 0 | 0 | 0 | 0 | 0 | 0 | 0 | 0 | 0 | 3.88 | 0 | 0 | 0 | 0 | 0 | 0 | 0 | 4.656 | 0 | 0 | 0 | 0 | 0 | 0 | 0 | 0 | 0 | 0 | 0 | 0 | 0 | 40 | 386 | 440 | 719
0 | 0 | 0 | 20 | 0 | 0 | 0 | 0 | 0 | 0 | 0 | 0 | 0 | 0 | 70 | 0 | 0 | 3 | 0 | 0 | 0 | 0 | 0 | 0 | 0 | 0 | 4 | 0 | 0 | 0 | 0 | 0 | 0 | 0 | 0 | 0 | 0 | 0 | 0 | 0 | 0 | 0 | 0 | 0 | 3 | 0 | 0 | 0 | 40 | 467 | 489 | 844
0 | 0 | 0 | 19.2 | 0 | 0 | 0 | 0 | 0 | 0 | 0 | 0 | 0 | 0 | 68.16 | 0 | 0 | 0 | 0 | 0 | 0 | 0 | 0 | 0 | 0 | 0 | 4 | 0 | 0 | 0 | 0 | 0 | 0 | 0 | 4.8 | 0 | 0 | 0 | 0 | 3.84 | 0 | 0 | 0 | 0 | 0 | 0 | 0 | 0 | 10 | 897 | 981 | 1497
0 | 0 | 0 | 22 | 0 | 0 | 0 | 0 | 0 | 0 | 0 | 0 | 0 | 0 | 70 | 0 | 0 | 0 | 0 | 0 | 0 | 0 | 0 | 0 | 0 | 2 | 0 | 0 | 0 | 0 | 0 | 0 | 0 | 0 | 0 | 0 | 0 | 0 | 0 | 0 | 0 | 0 | 0 | 0 | 6 | 0 | 0 | 0 | 20 | 708 | 797 | 1238
0 | 0 | 0 | 22 | 0 | 0 | 0 | 0 | 0 | 0 | 0 | 0 | 0 | 0 | 67 | 0 | 0 | 0 | 0 | 0 | 0 | 0 | 0 | 0 | 0 | 5 | 0 | 0 | 0 | 0 | 0 | 0 | 0 | 0 | 0 | 0 | 0 | 0 | 0 | 0 | 0 | 0 | 0 | 0 | 6 | 0 | 0 | 0 | 60 | 442.3 | 488.7 | 779.8
0 | 0 | 0 | 19.2 | 0 | 0 | 0 | 0 | 0 | 0 | 0 | 0 | 0 | 0 | 67.2 | 0 | 0 | 0 | 0 | 0 | 0 | 0 | 0 | 0 | 0 | 0 | 4 | 0 | 0 | 0 | 0 | 0 | 0 | 0 | 4.8 | 0 | 0 | 0 | 0 | 4.8 | 0 | 0 | 0 | 0 | 0 | 0 | 0 | 0 | 10 | 924 | 1437 | 1437
38.5 | 0 | 0 | 0 | 0 | 0 | 0 | 23.1 | 0 | 0 | 0 | 7.7 | 0 | 0 | 0 | 0 | 0 | 0 | 0 | 0 | 0 | 0 | 0 | 30.8 | 0 | 0 | 0 | 0 | 0 | 0 | 0 | 0 | 0 | 0 | 0 | 0 | 0 | 0 | 0 | 0 | 0 | 0 | 0 | 0 | 0 | 0 | 0 | 0 | 10 | 708 | 786 | 1177
0 | 0 | 0 | 0 | 0 | 0 | 0 | 31.8 | 0 | 0 | 0 | 45.5 | 0 | 0 | 0 | 0 | 0 | 0 | 0 | 0 | 0 | 0 | 0 | 22.7 | 0 | 0 | 0 | 0 | 0 | 0 | 0 | 0 | 0 | 0 | 0 | 0 | 0 | 0 | 0 | 0 | 0 | 0 | 0 | 0 | 0 | 0 | 0 | 0 | 10 | 396 | 444 | 830
0 | 0 | 0 | 0 | 0 | 0 | 0 | 33.4 | 0 | 0 | 0 | 33.3 | 0 | 0 | 0 | 0 | 0 | 0 | 0 | 0 | 0 | 0 | 0 | 33.3 | 0 | 0 | 0 | 0 | 0 | 0 | 0 | 0 | 0 | 0 | 0 | 0 | 0 | 0 | 0 | 0 | 0 | 0 | 0 | 0 | 0 | 0 | 0 | 0 | 10 | 670 | 771 | 1146
0 | 0 | 0 | 0 | 0 | 0 | 0 | 27.3 | 0 | 0 | 0 | 40.9 | 0 | 0 | 0 | 0 | 0 | 0 | 0 | 0 | 0 | 0 | 0 | 31.8 | 0 | 0 | 0 | 0 | 0 | 0 | 0 | 0 | 0 | 0 | 0 | 0 | 0 | 0 | 0 | 0 | 0 | 0 | 0 | 0 | 0 | 0 | 0 | 0 | 10 | 833 | 874 | 1481
0 | 0 | 0 | 0 | 0 | 0 | 0 | 40.9 | 0 | 0 | 0 | 40.9 | 0 | 0 | 0 | 0 | 0 | 0 | 0 | 0 | 0 | 0 | 0 | 18.2 | 0 | 0 | 0 | 0 | 0 | 0 | 0 | 0 | 0 | 0 | 0 | 0 | 0 | 0 | 0 | 0 | 0 | 0 | 0 | 0 | 0 | 0 | 0 | 0 | 10 | 401 | 481 | 759
0 | 0 | 0 | 0 | 0 | 0 | 0 | 55 | 0 | 0 | 0 | 30 | 0 | 0 | 0 | 0 | 0 | 0 | 0 | 0 | 0 | 0 | 0 | 15 | 0 | 0 | 0 | 0 | 0 | 0 | 0 | 0 | 0 | 0 | 0 | 0 | 0 | 0 | 0 | 0 | 0 | 0 | 0 | 0 | 0 | 0 | 0 | 0 | 60 | 629 | 727 | 992
0 | 0 | 0 | 0 | 0 | 0 | 0 | 36.4 | 0 | 0 | 0 | 45.5 | 0 | 0 | 0 | 0 | 0 | 0 | 0 | 0 | 0 | 0 | 0 | 18.1 | 0 | 0 | 0 | 0 | 0 | 0 | 0 | 0 | 0 | 0 | 0 | 0 | 0 | 0 | 0 | 0 | 0 | 0 | 0 | 0 | 0 | 0 | 0 | 0 | 40 | 690 | 750 | 1302
0 | 0 | 0 | 0 | 0 | 0 | 0 | 0 | 0 | 0 | 0 | 25 | 10 | 0 | 0 | 0 | 0 | 0 | 0 | 0 | 0 | 0 | 0 | 65 | 0 | 0 | 0 | 0 | 0 | 0 | 0 | 0 | 0 | 0 | 0 | 0 | 0 | 0 | 0 | 0 | 0 | 0 | 0 | 0 | 0 | 0 | 0 | 0 | 20 | 825 | 875 | 1407
0 | 0 | 0 | 0 | 0 | 0 | 0 | 0 | 0 | 0 | 0 | 25 | 0 | 10 | 0 | 0 | 0 | 0 | 0 | 0 | 0 | 0 | 0 | 65 | 0 | 0 | 0 | 0 | 0 | 0 | 0 | 0 | 0 | 0 | 0 | 0 | 0 | 0 | 0 | 0 | 0 | 0 | 0 | 0 | 0 | 0 | 0 | 0 | 60 | 694 | 787 | 1291
7.5 | 17.5 | 0 | 0 | 0 | 0 | 0 | 0 | 0 | 0 | 0 | 20 | 0 | 0 | 0 | 0 | 0 | 0 | 0 | 0 | 55 | 0 | 0 | 0 | 0 | 0 | 0 | 0 | 0 | 0 | 0 | 0 | 0 | 0 | 0 | 0 | 0 | 0 | 0 | 0 | 0 | 0 | 0 | 0 | 0 | 0 | 0 | 0 | 10 | 710 | 813 | 1126
1 | 0 | 0 | 0 | 0 | 0 | 0 | 0 | 0 | 0 | 0 | 0 | 0 | 0 | 0 | 0 | 10 | 0 | 0 | 0 | 0 | 0 | 0 | 74 | 0 | 0 | 0 | 0 | 15 | 0 | 0 | 0 | 0 | 0 | 0 | 0 | 0 | 0 | 0 | 0 | 0 | 0 | 0 | 0 | 0 | 0 | 0 | 0 | 10 | 834 | 880 | 1446
0 | 0 | 0 | 0 | 0 | 0 | 0 | 0 | 0 | 0 | 0 | 0 | 0 | 0 | 0 | 0 | 10 | 0 | 0 | 0 | 0 | 0 | 0 | 75 | 0 | 0 | 0 | 0 | 15 | 0 | 0 | 0 | 0 | 0 | 0 | 0 | 0 | 0 | 0 | 0 | 0 | 0 | 0 | 0 | 0 | 0 | 0 | 0 | 40 | 658 | 714 | 1173
5 | 25 | 0 | 0 | 0 | 0 | 0 | 0 | 0 | 0 | 0 | 15 | 0 | 0 | 0 | 0 | 0 | 0 | 0 | 0 | 55 | 0 | 0 | 0 | 0 | 0 | 0 | 0 | 0 | 0 | 0 | 0 | 0 | 0 | 0 | 0 | 0 | 0 | 0 | 0 | 0 | 0 | 0 | 0 | 0 | 0 | 0 | 0 | 40 | 671 | 752 | 1210.9
0 | 0 | 0 | 0 | 0 | 0 | 0 | 0 | 0 | 0 | 0 | 0 | 0 | 0 | 0 | 0 | 0 | 0 | 0 | 0 | 15.4 | 0 | 0 | 60 | 0 | 0 | 0 | 0 | 23.6 | 0 | 0 | 0 | 0 | 0 | 0 | 0 | 0 | 0 | 0 | 0 | 0 | 0 | 0 | 0 | 1 | 0 | 0 | 0 | 40 | 623 | 722 | 1098
0 | 25 | 0 | 0 | 0 | 0 | 0 | 0 | 0 | 0 | 0 | 0 | 0 | 0 | 0 | 0 | 0 | 0 | 0 | 0 | 55 | 0 | 0 | 0 | 0 | 0 | 0 | 0 | 20 | 0 | 0 | 0 | 0 | 0 | 0 | 0 | 0 | 0 | 0 | 0 | 0 | 0 | 0 | 0 | 0 | 0 | 0 | 0 | 40 | 440 | 485 | 919
0 | 0 | 0 | 0 | 22.4 | 0 | 8 | 0 | 0 | 0 | 0 | 12.5 | 0 | 0 | 0 | 0 | 0 | 0 | 0 | 0 | 0 | 0 | 0 | 0 | 0 | 0 | 0 | 0 | 2 | 0 | 0 | 0 | 0 | 0 | 0 | 0 | 0 | 0 | 0 | 0 | 14 | 0 | 0 | 0 | 0 | 0 | 0 | 41 | 20 | 625 | 674 | 1095
0 | 0 | 0 | 0 | 0 | 0 | 0 | 0 | 0 | 0 | 0 | 14 | 0 | 0 | 0 | 0 | 0 | 0 | 0 | 0 | 0 | 0 | 0 | 0 | 0 | 0 | 0 | 0 | 21 | 0 | 0 | 0 | 0 | 0 | 0 | 0 | 0 | 0 | 0 | 0 | 17 | 0 | 0 | 0 | 0 | 0 | 0 | 49 | 40 | 400 | 438 | 678
0 | 0 | 0 | 0 | 0 | 0 | 0 | 0 | 0 | 0 | 0 | 36.24 | 0 | 0 | 0 | 0 | 0 | 0 | 0 | 0 | 0 | 0 | 0 | 0 | 0 | 0 | 0 | 0 | 9.06 | 0 | 0 | 0 | 0 | 0 | 0 | 0 | 1.96 | 0 | 0 | 0 | 43.15 | 0 | 0 | 0 | 0 | 0 | 0 | 9.59 | 20 | 780 | 846 | 1363
0 | 10 | 0 | 0 | 0 | 0 | 0 | 0 | 0 | 0 | 0 | 23 | 0 | 0 | 5 | 0 | 0 | 0 | 0 | 0 | 0 | 0 | 0 | 0 | 0 | 0 | 0 | 0 | 0 | 0 | 0 | 0 | 0 | 0 | 0 | 0 | 0 | 0 | 0 | 0 | 0 | 0 | 0 | 0 | 0 | 0 | 0 | 62 | 40 | 360 | 396 | 709
0 | 0 | 0 | 0 | 0 | 0 | 0 | 0 | 0 | 0 | 0 | 47 | 0 | 0 | 0 | 0 | 0 | 0 | 0 | 0 | 0 | 0 | 0 | 0 | 0 | 0 | 0 | 0 | 8 | 0 | 0 | 0 | 0 | 0 | 0 | 0 | 0 | 0 | 0 | 0 | 34 | 0 | 0 | 0 | 0 | 0 | 0 | 11 | 10 | 666 | 715 | 1189
20 | 0 | 0 | 0 | 0 | 0 | 0 | 0 | 0 | 0 | 0 | 40 | 0 | 0 | 0 | 0 | 0 | 0 | 0 | 0 | 0 | 0 | 0 | 0 | 0 | 0 | 0 | 0 | 0 | 0 | 0 | 0 | 0 | 0 | 0 | 0 | 0 | 0 | 0 | 0 | 10 | 0 | 0 | 0 | 0 | 0 | 0 | 30 | 40 | 429 | 503 | 823
0 | 0 | 0 | 0 | 0 | 0 | 0 | 0 | 0 | 0 | 0 | 32 | 0 | 0 | 0 | 0 | 0 | 0 | 0 | 0 | 0 | 0 | 0 | 0 | 0 | 0 | 0 | 0 | 0 | 0 | 18 | 0 | 0 | 0 | 0 | 0 | 0 | 0 | 0 | 0 | 40 | 0 | 0 | 0 | 0 | 0 | 0 | 10 | 60 | 712 | 799 | 1275
0 | 0 | 0 | 0 | 0 | 0 | 0 | 0 | 0 | 0 | 0 | 30 | 0 | 0 | 0 | 0 | 0 | 0 | 0 | 0 | 0 | 0 | 0 | 0 | 0 | 0 | 0 | 0 | 0 | 0 | 20 | 0 | 0 | 0 | 0 | 0 | 0 | 0 | 0 | 0 | 40 | 0 | 0 | 0 | 0 | 0 | 0 | 10 | 20 | 704 | 760 | 1267
10 | 0 | 0 | 0 | 0 | 0 | 0 | 0 | 0 | 0 | 0 | 45 | 0 | 0 | 0 | 0 | 0 | 20 | 0 | 0 | 0 | 0 | 0 | 0 | 0 | 0 | 0 | 0 | 0 | 0 | 0 | 0 | 0 | 0 | 0 | 0 | 0 | 0 | 0 | 0 | 0 | 0 | 0 | 0 | 0 | 0 | 0 | 25 | 10 | 657.9 | 717.3 | 1158.5
5 | 0 | 0 | 0 | 0 | 0 | 0 | 0 | 0 | 0 | 0 | 55 | 0 | 0 | 0 | 0 | 0 | 0 | 0 | 0 | 0 | 0 | 0 | 0 | 0 | 0 | 0 | 0 | 0 | 0 | 0 | 0 | 0 | 0 | 0 | 0 | 0 | 0 | 0 | 0 | 10 | 0 | 0 | 0 | 0 | 0 | 0 | 30 | 60 | 695 | 749 | 1230
0 | 7 | 0 | 0 | 0 | 0 | 0 | 0 | 0 | 0 | 0 | 46 | 0 | 0 | 0 | 0 | 0 | 0 | 0 | 0 | 0 | 0 | 0 | 0 | 0 | 0 | 0 | 0 | 0 | 0 | 0 | 0 | 0 | 0 | 0 | 0 | 0 | 0 | 0 | 0 | 0 | 0 | 0 | 0 | 0 | 0 | 0 | 47 | 20 | 806 | 858 | 1436
10 | 10 | 0 | 0 | 0 | 0 | 0 | 0 | 0 | 0 | 0 | 40 | 0 | 0 | 0 | 0 | 0 | 0 | 0 | 0 | 0 | 0 | 0 | 0 | 0 | 0 | 0 | 0 | 0 | 0 | 0 | 0 | 0 | 0 | 0 | 0 | 0 | 0 | 0 | 0 | 0 | 0 | 0 | 0 | 0 | 0 | 0 | 40 | 20 | 400 | 438 | 678
0 | 16.3 | 0 | 0 | 0 | 0 | 0 | 0 | 0 | 0 | 0 | 20.7 | 0 | 0 | 0 | 0 | 0 | 0 | 0 | 0 | 0 | 0 | 0 | 0 | 0 | 0 | 0 | 0 | 12 | 0 | 0 | 0 | 0 | 0 | 0 | 0 | 0 | 0 | 0 | 0 | 0 | 0 | 0 | 0 | 0 | 0 | 0 | 51 | 10 | 396 | 428 | 687
0 | 0 | 0 | 0 | 0 | 0 | 0 | 0 | 0 | 0 | 0 | 60 | 0 | 0 | 0 | 0 | 0 | 17.5 | 0 | 0 | 0 | 0 | 0 | 0 | 0 | 0 | 0 | 0 | 0 | 0 | 0 | 0 | 0 | 0 | 0 | 0 | 0 | 0 | 0 | 0 | 22.5 | 0 | 0 | 0 | 0 | 0 | 0 | 0 | 40 | 874 | 910 | 1503
0 | 0 | 0 | 4 | 0 | 0 | 4 | 0 | 0 | 30 | 0 | 0 | 0 | 0 | 46 | 0 | 0 | 0 | 0 | 0 | 0 | 0 | 0 | 0 | 0 | 4 | 0 | 0 | 0 | 9 | 0 | 0 | 0 | 0 | 3 | 0 | 0 | 0 | 0 | 0 | 0 | 0 | 0 | 0 | 0 | 0 | 0 | 0 | 20 | 352 | 406 | 723
0 | 6.86 | 0 | 0 | 0 | 0 | 0 | 0 | 0 | 0 | 0 | 49 | 0 | 0 | 0 | 0 | 0 | 0 | 0 | 0 | 0 | 0 | 0 | 0 | 0 | 0 | 0 | 0 | 0 | 0 | 0 | 0 | 0 | 0 | 2 | 0 | 0 | 0 | 0 | 0 | 0 | 0 | 0 | 0 | 0 | 0 | 0 | 42.14 | 40 | 669.9 | 737.5 | 1154.6
0 | 0 | 0 | 5.5 | 0 | 0 | 5 | 0 | 0 | 0 | 4 | 0 | 0 | 0 | 65.5 | 4 | 0 | 0 | 0 | 0 | 0 | 0 | 0 | 0 | 0 | 4 | 0 | 0 | 0 | 12 | 0 | 0 | 0 | 0 | 0 | 0 | 0 | 0 | 0 | 0 | 0 | 0 | 0 | 0 | 0 | 0 | 0 | 0 | 60 | 680 | 780 | 1148
0 | 0 | 0 | 19.2 | 0 | 0 | 0 | 0 | 0 | 0 | 0 | 0 | 0 | 0 | 28.8 | 0 | 0 | 0 | 0 | 0 | 0 | 0 | 0 | 0 | 0 | 0 | 4 | 0 | 43.2 | 0 | 0 | 0 | 0 | 0 | 4.8 | 0 | 0 | 0 | 0 | 0 | 0 | 0 | 0 | 0 | 0 | 0 | 0 | 0 | 10 | 693 | 730 | 1112
0 | 0 | 0 | 4 | 0 | 0 | 4 | 0 | 0 | 0 | 0 | 0 | 0 | 0 | 74 | 0 | 0 | 0 | 0 | 0 | 0 | 0 | 0 | 0 | 0 | 5 | 0 | 0 | 0 | 10 | 0 | 0 | 0 | 0 | 3 | 0 | 0 | 0 | 0 | 0 | 0 | 0 | 0 | 0 | 0 | 0 | 0 | 0 | 20 | 708 | 786 | 1164
0 | 7.5 | 0 | 0 | 0 | 0 | 0 | 0 | 0 | 0 | 0 | 52.5 | 0 | 0 | 0 | 0 | 0 | 40 | 0 | 0 | 0 | 0 | 0 | 0 | 0 | 0 | 0 | 0 | 0 | 0 | 0 | 0 | 0 | 0 | 0 | 0 | 0 | 0 | 0 | 0 | 0 | 0 | 0 | 0 | 0 | 0 | 0 | 0 | 20 | 523 | 538 | 1179
0 | 8 | 0 | 0 | 0 | 0 | 0 | 0 | 0 | 0 | 0 | 5 | 0 | 0 | 0 | 0 | 0 | 0 | 0 | 0 | 0 | 0 | 0 | 0 | 0 | 0 | 0 | 0 | 42 | 0 | 0 | 0 | 0 | 0 | 3.5 | 0 | 0 | 0 | 0 | 0 | 19 | 0 | 0 | 0 | 0 | 0 | 0 | 22.5 | 60 | 439.2 | 475 | 757
0 | 0 | 0 | 5 | 0 | 0 | 7 | 0 | 0 | 0 | 0 | 0 | 0 | 0 | 75 | 1 | 0 | 0 | 0 | 0 | 0 | 0 | 0 | 0 | 0 | 0 | 0 | 0 | 0 | 8.7 | 0 | 0 | 0 | 0 | 3.3 | 0 | 0 | 0 | 0 | 0 | 0 | 0 | 0 | 0 | 0 | 0 | 0 | 0 | 60 | 440.3 | 485 | 774
0 | 0 | 0 | 5 | 0 | 0 | 7 | 0 | 0 | 0 | 0 | 0 | 0 | 0 | 74 | 2 | 0 | 0 | 0 | 0 | 0 | 0 | 0 | 0 | 0 | 0 | 0 | 0 | 0 | 8.7 | 0 | 0 | 0 | 0 | 3.3 | 0 | 0 | 0 | 0 | 0 | 0 | 0 | 0 | 0 | 0 | 0 | 0 | 0 | 10 | 715 | 755 | 1218
0 | 0 | 0 | 0 | 0 | 0 | 0 | 0 | 0 | 0 | 0 | 0 | 0 | 0 | 0 | 0 | 0 | 0 | 0 | 0 | 0 | 0 | 0 | 0 | 0 | 0 | 0 | 0 | 59 | 0 | 0 | 0 | 0 | 0 | 2 | 0 | 3 | 0 | 0 | 0 | 16 | 0 | 0 | 0 | 0 | 0 | 0 | 20 | 10 | 403 | 451 | 712
0 | 0 | 0 | 18.43 | 0 | 0 | 0 | 0 | 0 | 27.65 | 4 | 0 | 0 | 0 | 41.47 | 0 | 0 | 0 | 0 | 0 | 0 | 0 | 0 | 0 | 0 | 0 | 3.84 | 0 | 0 | 0 | 0 | 0 | 0 | 0 | 4.608 | 0 | 0 | 0 | 0 | 0 | 0 | 0 | 0 | 0 | 0 | 0 | 0 | 0 | 60 | 442.3 | 488.7 | 779.8
0 | 0 | 0 | 20 | 0 | 0 | 0 | 0 | 0 | 0 | 0 | 0 | 0 | 0 | 72 | 0 | 0 | 3 | 0 | 0 | 0 | 0 | 0 | 0 | 0 | 0 | 4 | 0 | 0 | 0 | 0 | 0 | 0 | 0 | 0 | 0 | 0 | 0 | 0 | 0 | 0 | 0 | 0 | 0 | 1 | 0 | 0 | 0 | 10 | 737 | 798 | 1243
0 | 0 | 0 | 22 | 0 | 0 | 0 | 0 | 0 | 0 | 0 | 0 | 0 | 0 | 71 | 0 | 0 | 0 | 0 | 0 | 0 | 0 | 0 | 0 | 0 | 0 | 0 | 0 | 0 | 0 | 0 | 0 | 0 | 0 | 0 | 0 | 0 | 0 | 0 | 0 | 0 | 0 | 0 | 1 | 0 | 0 | 0 | 0 | 60 | 425 | 499 | 790
0 | 0 | 0 | 22.56 | 0 | 0 | 0 | 0 | 0 | 13.54 | 0 | 0 | 6 | 0 | 54.14 | 0 | 0 | 0 | 0 | 0 | 0 | 0 | 0 | 0 | 0 | 3.76 | 0 | 0 | 0 | 0 | 0 | 0 | 0 | 0 | 0 | 0 | 0 | 0 | 0 | 0 | 0 | 0 | 0 | 0 | 0 | 0 | 0 | 0 | 20 | 852 | 944 | 1370
0 | 0 | 0 | 22.56 | 0 | 0 | 0 | 0 | 0 | 0 | 0 | 0 | 6 | 0 | 67.68 | 0 | 0 | 0 | 0 | 0 | 0 | 0 | 0 | 0 | 0 | 3.76 | 0 | 0 | 0 | 0 | 0 | 0 | 0 | 0 | 0 | 0 | 0 | 0 | 0 | 0 | 0 | 0 | 0 | 0 | 0 | 0 | 0 | 0 | 60 | 352 | 406 | 723
0 | 0 | 0 | 19.2 | 0 | 0 | 0 | 0 | 0 | 0 | 0 | 0 | 0 | 0 | 69.12 | 0 | 0 | 0 | 0 | 0 | 0 | 0 | 0 | 0 | 0 | 0 | 4 | 0 | 0 | 0 | 0 | 0 | 0 | 0 | 4.8 | 0 | 0 | 0 | 0 | 2.88 | 0 | 0 | 0 | 0 | 0 | 0 | 0 | 0 | 10 | 592 | 666 | 953
0 | 0 | 0 | 22 | 0 | 0 | 0 | 0 | 0 | 0 | 0 | 0 | 0 | 0 | 70 | 0 | 0 | 0 | 0 | 0 | 0 | 0 | 0 | 0 | 0 | 0 | 0 | 0 | 0 | 0 | 0 | 0 | 0 | 0 | 0 | 0 | 0 | 0 | 0 | 0 | 0 | 0 | 0 | 2 | 0 | 0 | 0 | 0 | 40 | 630 | 733 | 1211
0 | 0 | 0 | 22 | 0 | 0 | 0 | 0 | 0 | 0 | 0 | 0 | 0 | 0 | 67 | 0 | 0 | 0 | 0 | 0 | 0 | 0 | 0 | 0 | 0 | 0 | 0 | 0 | 0 | 0 | 0 | 0 | 0 | 0 | 0 | 0 | 0 | 0 | 0 | 0 | 0 | 0 | 0 | 5 | 0 | 0 | 0 | 0 | 40 | 352 | 419 | 716
0 | 0 | 0 | 19.2 | 0 | 0 | 0 | 0 | 0 | 0 | 0 | 0 | 0 | 0 | 69.12 | 0 | 0 | 0 | 0 | 0 | 0 | 0 | 0 | 0 | 0 | 0 | 3.84 | 0 | 0 | 0 | 0 | 0 | 0 | 0 | 3.84 | 0 | 0 | 0 | 0 | 0 | 0 | 0 | 0 | 0 | 4 | 0 | 0 | 0 | 20 | 690.4907143 | 741.3492976 | 1217.052262
0 | 0 | 0 | 19.2 | 0 | 0 | 0 | 0 | 0 | 0 | 0 | 0 | 0 | 0 | 66.24 | 0 | 0 | 0 | 0 | 0 | 0 | 0 | 0 | 0 | 0 | 0 | 4 | 0 | 0 | 0 | 0 | 0 | 0 | 0 | 4.8 | 0 | 0 | 0 | 0 | 5.76 | 0 | 0 | 0 | 0 | 0 | 0 | 0 | 0 | 10 | 442.3 | 488.7 | 779.8
0 | 0 | 0 | 0 | 0 | 0 | 0 | 0 | 0 | 0 | 0 | 0 | 0 | 0 | 0 | 0 | 0 | 0 | 0 | 0 | 0 | 0 | 0 | 75 | 0 | 0 | 0 | 10 | 15 | 0 | 0 | 0 | 0 | 0 | 0 | 0 | 0 | 0 | 0 | 0 | 0 | 0 | 0 | 0 | 0 | 0 | 0 | 0 | 10 | 880 | 925 | 1485
0 | 0 | 0 | 0 | 0 | 0 | 0 | 30 | 0 | 0 | 0 | 45 | 0 | 0 | 0 | 0 | 0 | 0 | 0 | 0 | 0 | 0 | 0 | 25 | 0 | 0 | 0 | 0 | 0 | 0 | 0 | 0 | 0 | 0 | 0 | 0 | 0 | 0 | 0 | 0 | 0 | 0 | 0 | 0 | 0 | 0 | 0 | 0 | 20 | 631 | 705 | 1205
30.8 | 0 | 0 | 0 | 0 | 0 | 0 | 30.8 | 0 | 0 | 0 | 15.4 | 0 | 0 | 0 | 0 | 0 | 0 | 0 | 0 | 0 | 0 | 0 | 23.1 | 0 | 0 | 0 | 0 | 0 | 0 | 0 | 0 | 0 | 0 | 0 | 0 | 0 | 0 | 0 | 0 | 0 | 0 | 0 | 0 | 0 | 0 | 0 | 0 | 10 | 708 | 766 | 1186
0 | 0 | 0 | 0 | 0 | 0 | 0 | 0 | 0 | 0 | 0 | 0 | 0 | 0 | 0 | 0 | 0 | 0 | 0 | 0 | 16.4 | 0 | 0 | 60 | 0 | 0 | 0 | 0 | 23.6 | 0 | 0 | 0 | 0 | 0 | 0 | 0 | 0 | 0 | 0 | 0 | 0 | 0 | 0 | 0 | 0 | 0 | 0 | 0 | 20 | 710 | 752 | 1191
0 | 0 | 0 | 0 | 0 | 0 | 0 | 0 | 0 | 0 | 0 | 42.5 | 0 | 0 | 0 | 0 | 0 | 5 | 0 | 0 | 0 | 0 | 0 | 0 | 0 | 0 | 0 | 0 | 7.5 | 0 | 0 | 0 | 0 | 0 | 0 | 0 | 0 | 0 | 0 | 0 | 42.5 | 0 | 0 | 0 | 0 | 0 | 0 | 2.5 | 60 | 705 | 795 | 1153
0 | 0 | 0 | 4 | 0 | 0 | 4 | 0 | 0 | 0 | 0 | 0 | 0 | 0 | 75 | 10 | 0 | 0 | 0 | 0 | 0 | 0 | 0 | 0 | 0 | 5 | 0 | 0 | 0 | 0 | 0 | 0 | 0 | 0 | 2 | 0 | 0 | 0 | 0 | 0 | 0 | 0 | 0 | 0 | 0 | 0 | 0 | 0 | 10 | 882 | 970 | 1497
0 | 0 | 0 | 4 | 0 | 0 | 4 | 0 | 0 | 0 | 0 | 0 | 0 | 0 | 77 | 0 | 0 | 0 | 0 | 0 | 0 | 0 | 0 | 0 | 0 | 2 | 0 | 0 | 0 | 10 | 0 | 0 | 0 | 0 | 3 | 0 | 0 | 0 | 0 | 0 | 0 | 0 | 0 | 0 | 0 | 0 | 0 | 0 | 40 | 613 | 684 | 1005
0 | 0 | 0 | 0 | 0 | 0 | 0 | 0 | 0 | 0 | 0 | 55.2 | 0 | 0 | 0 | 0 | 0 | 23 | 0 | 0 | 0 | 0 | 0 | 0 | 0 | 0 | 8 | 0 | 0 | 0 | 0 | 0 | 0 | 0 | 0 | 0 | 0 | 0 | 0 | 0 | 13.8 | 0 | 0 | 0 | 0 | 0 | 0 | 0 | 20 | 692 | 776 | 1174.872666
0 | 0 | 0 | 19.2 | 0 | 0 | 0 | 0 | 0 | 0 | 0 | 0 | 0 | 0 | 21.6 | 0 | 0 | 0 | 0 | 0 | 0 | 0 | 0 | 0 | 0 | 0 | 4 | 0 | 50.4 | 0 | 0 | 0 | 0 | 0 | 4.8 | 0 | 0 | 0 | 0 | 0 | 0 | 0 | 0 | 0 | 0 | 0 | 0 | 0 | 10 | 693 | 773 | 1218
0 | 20 | 0 | 0 | 0 | 0 | 0 | 0 | 0 | 25 | 0 | 0 | 0 | 0 | 0 | 0 | 0 | 0 | 0 | 0 | 0 | 0 | 0 | 0 | 0 | 0 | 0 | 0 | 0 | 0 | 0 | 0 | 0 | 0 | 0 | 0 | 0 | 0 | 0 | 0 | 0 | 0 | 0 | 0 | 0 | 0 | 0 | 55 | 40 | 907 | 969 | 1508
0 | 8 | 0 | 0 | 0 | 0 | 0 | 0 | 0 | 0 | 0 | 5 | 0 | 0 | 0 | 0 | 0 | 0 | 0 | 0 | 0 | 0 | 0 | 0 | 0 | 0 | 0 | 0 | 42 | 0 | 0 | 0 | 0 | 0 | 3.5 | 0 | 0 | 0 | 0 | 0 | 20 | 0 | 0 | 0 | 0 | 0 | 0 | 21.5 | 10 | 640.9253333 | 728.4480833 | 1108.494167
0 | 0 | 0 | 10 | 0 | 0 | 0 | 0 | 0 | 0 | 0 | 0 | 0 | 0 | 76 | 0 | 0 | 0 | 0 | 0 | 0 | 0 | 0 | 0 | 0 | 0 | 0 | 0 | 0 | 5 | 0 | 0 | 0 | 0 | 9 | 0 | 0 | 0 | 0 | 0 | 0 | 0 | 0 | 0 | 0 | 0 | 0 | 0 | 20 | 713 | 739 | 1172
0 | 0 | 0 | 19.2 | 0 | 0 | 0 | 0 | 0 | 57.6 | 0 | 0 | 0 | 0 | 14.4 | 0 | 0 | 0 | 0 | 0 | 0 | 0 | 0 | 0 | 0 | 0 | 4 | 0 | 0 | 0 | 0 | 0 | 0 | 0 | 4.8 | 0 | 0 | 0 | 0 | 0 | 0 | 0 | 0 | 0 | 0 | 0 | 0 | 0 | 10 | 885 | 932 | 1503
0 | 0 | 0 | 2.5 | 0 | 0 | 0 | 0 | 0 | 13.45 | 0 | 0 | 0 | 0 | 56.05 | 0 | 0 | 0 | 0 | 0 | 0 | 0 | 0 | 0 | 0 | 0 | 5.5 | 0 | 0 | 0 | 0 | 0 | 0 | 0 | 0 | 0 | 0 | 0 | 0 | 0 | 0 | 0 | 0 | 0 | 0 | 0 | 0 | 0 | 40 | 882 | 927 | 1494
0 | 0 | 0 | 19.2 | 0 | 0 | 0 | 0 | 0 | 14.4 | 0 | 0 | 0 | 0 | 57.6 | 0 | 0 | 0 | 0 | 0 | 0 | 0 | 0 | 0 | 0 | 0 | 4 | 0 | 0 | 0 | 0 | 0 | 0 | 0 | 4.8 | 0 | 0 | 0 | 0 | 0 | 0 | 0 | 0 | 0 | 0 | 0 | 0 | 0 | 40 | 709 | 802 | 1194
0 | 0 | 0 | 19.2 | 0 | 0 | 0 | 0 | 0 | 0 | 0 | 0 | 0 | 0 | 70 | 0 | 0 | 0 | 0 | 0 | 0 | 0 | 0 | 0 | 0 | 0 | 4 | 0 | 0 | 0 | 0 | 0 | 0 | 0 | 4.8 | 0 | 0 | 0 | 0 | 1.92 | 0 | 0 | 0 | 0 | 0 | 0 | 0 | 0 | 60 | 420 | 480 | 762
0 | 0 | 0 | 22 | 0 | 0 | 0 | 0 | 0 | 14 | 0 | 0 | 0 | 0 | 58 | 0 | 0 | 0 | 0 | 0 | 0 | 0 | 0 | 0 | 0 | 0 | 0 | 0 | 0 | 0 | 0 | 0 | 0 | 0 | 0 | 0 | 0 | 0 | 0 | 0 | 0 | 0 | 0 | 0 | 6 | 0 | 0 | 0 | 40 | 646.5 | 642.9094098 | 1274.226351
0 | 0 | 0 | 22 | 0 | 0 | 0 | 0 | 0 | 12 | 0 | 0 | 0 | 0 | 60 | 0 | 0 | 0 | 0 | 0 | 0 | 0 | 0 | 0 | 0 | 0 | 0 | 0 | 0 | 0 | 0 | 0 | 0 | 0 | 0 | 0 | 0 | 0 | 0 | 0 | 0 | 0 | 0 | 0 | 6 | 0 | 0 | 0 | 10 | 369 | 415 | 677
0 | 0 | 0 | 22 | 0 | 0 | 0 | 0 | 0 | 16 | 0 | 0 | 0 | 0 | 56 | 0 | 0 | 0 | 0 | 0 | 0 | 0 | 0 | 0 | 0 | 0 | 0 | 0 | 0 | 0 | 0 | 0 | 0 | 0 | 0 | 0 | 0 | 0 | 0 | 0 | 0 | 0 | 0 | 0 | 6 | 0 | 0 | 0 | 20 | 456 | 491 | 829
0 | 0 | 0 | 22 | 0 | 0 | 0 | 0 | 0 | 8 | 0 | 0 | 0 | 0 | 64 | 0 | 0 | 0 | 0 | 0 | 0 | 0 | 0 | 0 | 0 | 0 | 0 | 0 | 0 | 0 | 0 | 0 | 0 | 0 | 0 | 0 | 0 | 0 | 0 | 0 | 0 | 0 | 0 | 0 | 6 | 0 | 0 | 0 | 20 | 709 | 762 | 1199
0 | 0 | 0 | 22 | 0 | 0 | 0 | 0 | 0 | 10 | 0 | 0 | 0 | 0 | 62 | 0 | 0 | 0 | 0 | 0 | 0 | 0 | 0 | 0 | 0 | 0 | 0 | 0 | 0 | 0 | 0 | 0 | 0 | 0 | 0 | 0 | 0 | 0 | 0 | 0 | 0 | 0 | 0 | 0 | 6 | 0 | 0 | 0 | 10 | 680 | 780 | 1148.648649
0 | 0 | 0 | 22 | 0 | 0 | 0 | 0 | 0 | 0 | 0 | 0 | 0 | 0 | 71 | 0 | 0 | 0 | 0 | 0 | 0 | 0 | 0 | 0 | 0 | 1 | 0 | 0 | 0 | 0 | 0 | 0 | 0 | 0 | 0 | 0 | 0 | 0 | 0 | 0 | 0 | 0 | 0 | 0 | 6 | 0 | 0 | 0 | 40 | 729 | 777 | 1296
0 | 0 | 0 | 0 | 0 | 0 | 0 | 65 | 0 | 0 | 0 | 0 | 0 | 0 | 0 | 0 | 0 | 0 | 0 | 0 | 0 | 0 | 0 | 10 | 0 | 0 | 0 | 0 | 0 | 0 | 0 | 0 | 0 | 0 | 0 | 0 | 0 | 0 | 0 | 0 | 0 | 0 | 0 | 0 | 0 | 0 | 25 | 0 | 40 | 414.6342857 | 437.0220541 | 674.7280159
0 | 0 | 0 | 0 | 0 | 0 | 0 | 55 | 0 | 0 | 0 | 0 | 0 | 0 | 0 | 0 | 0 | 0 | 0 | 0 | 0 | 0 | 0 | 20 | 0 | 0 | 0 | 0 | 0 | 0 | 0 | 0 | 0 | 0 | 0 | 0 | 0 | 0 | 0 | 0 | 0 | 0 | 0 | 0 | 0 | 0 | 25 | 0 | 10 | 680 | 730 | 1199
38.5 | 0 | 0 | 0 | 0 | 0 | 0 | 30.8 | 0 | 0 | 0 | 7.7 | 0 | 0 | 0 | 0 | 0 | 0 | 0 | 0 | 0 | 0 | 0 | 23 | 0 | 0 | 0 | 0 | 0 | 0 | 0 | 0 | 0 | 0 | 0 | 0 | 0 | 0 | 0 | 0 | 0 | 0 | 0 | 0 | 0 | 0 | 0 | 0 | 10 | 765 | 840 | 1295
0 | 0 | 0 | 0 | 0 | 0 | 0 | 65 | 0 | 0 | 0 | 15 | 0 | 0 | 0 | 0 | 0 | 0 | 0 | 0 | 0 | 0 | 0 | 20 | 0 | 0 | 0 | 0 | 0 | 0 | 0 | 0 | 0 | 0 | 0 | 0 | 0 | 0 | 0 | 0 | 0 | 0 | 0 | 0 | 0 | 0 | 0 | 0 | 20 | 393 | 473 | 712
0 | 0 | 0 | 0 | 0 | 0 | 0 | 65 | 0 | 0 | 0 | 25 | 0 | 0 | 0 | 0 | 0 | 0 | 0 | 0 | 0 | 0 | 0 | 10 | 0 | 0 | 0 | 0 | 0 | 0 | 0 | 0 | 0 | 0 | 0 | 0 | 0 | 0 | 0 | 0 | 0 | 0 | 0 | 0 | 0 | 0 | 0 | 0 | 10 | 340 | 421 | 713
0 | 0 | 0 | 0 | 0 | 0 | 0 | 60 | 0 | 0 | 0 | 15 | 0 | 0 | 0 | 0 | 0 | 0 | 0 | 0 | 0 | 0 | 0 | 25 | 0 | 0 | 0 | 0 | 0 | 0 | 0 | 0 | 0 | 0 | 0 | 0 | 0 | 0 | 0 | 0 | 0 | 0 | 0 | 0 | 0 | 0 | 0 | 0 | 10 | 670 | 756 | 1218.181818
0 | 0 | 0 | 0 | 0 | 0 | 0 | 18.1 | 0 | 0 | 0 | 45.5 | 0 | 0 | 0 | 0 | 0 | 0 | 0 | 0 | 0 | 0 | 0 | 36.4 | 0 | 0 | 0 | 0 | 0 | 0 | 0 | 0 | 0 | 0 | 0 | 0 | 0 | 0 | 0 | 0 | 0 | 0 | 0 | 0 | 0 | 0 | 0 | 0 | 60 | 635 | 708 | 1031
0 | 0 | 0 | 0 | 0 | 0 | 0 | 31.8 | 0 | 0 | 0 | 50 | 0 | 0 | 0 | 0 | 0 | 0 | 0 | 0 | 0 | 0 | 0 | 18.2 | 0 | 0 | 0 | 0 | 0 | 0 | 0 | 0 | 0 | 0 | 0 | 0 | 0 | 0 | 0 | 0 | 0 | 0 | 0 | 0 | 0 | 0 | 0 | 0 | 40 | 623 | 672 | 996
0 | 0 | 52 | 0 | 0 | 0 | 0 | 0 | 0 | 0 | 0 | 29.2 | 0 | 0 | 0 | 0 | 0 | 0 | 0 | 0 | 0 | 0 | 0 | 0 | 0 | 0 | 0 | 0 | 0 | 0 | 2.3 | 0 | 0 | 0 | 16.5 | 0 | 0 | 0 | 0 | 0 | 0 | 0 | 0 | 0 | 0 | 0 | 0 | 0 | 10 | 640 | 716 | 1066.666667
0 | 0 | 0 | 0 | 0 | 0 | 0 | 50 | 0 | 0 | 0 | 25 | 0 | 0 | 0 | 0 | 0 | 0 | 0 | 0 | 0 | 0 | 0 | 10 | 0 | 0 | 0 | 0 | 0 | 0 | 0 | 0 | 0 | 0 | 0 | 0 | 0 | 0 | 0 | 0 | 0 | 0 | 0 | 0 | 0 | 0 | 15 | 0 | 10 | 748 | 803 | 1366
46.2 | 0 | 0 | 0 | 0 | 0 | 0 | 23 | 0 | 0 | 0 | 7.7 | 0 | 0 | 0 | 0 | 0 | 0 | 0 | 0 | 0 | 0 | 0 | 23.2 | 0 | 0 | 0 | 0 | 0 | 0 | 0 | 0 | 0 | 0 | 0 | 0 | 0 | 0 | 0 | 0 | 0 | 0 | 0 | 0 | 0 | 0 | 0 | 0 | 20 | 708 | 797 | 1238
0 | 0 | 0 | 0 | 0 | 0 | 0 | 55 | 0 | 0 | 0 | 25 | 0 | 0 | 0 | 0 | 0 | 0 | 0 | 0 | 0 | 0 | 0 | 20 | 0 | 0 | 0 | 0 | 0 | 0 | 0 | 0 | 0 | 0 | 0 | 0 | 0 | 0 | 0 | 0 | 0 | 0 | 0 | 0 | 0 | 0 | 0 | 0 | 60 | 454 | 499 | 831
30.8 | 0 | 0 | 0 | 0 | 0 | 0 | 30.8 | 0 | 0 | 0 | 7.7 | 0 | 0 | 0 | 0 | 0 | 0 | 0 | 0 | 0 | 0 | 0 | 30.8 | 0 | 0 | 0 | 0 | 0 | 0 | 0 | 0 | 0 | 0 | 0 | 0 | 0 | 0 | 0 | 0 | 0 | 0 | 0 | 0 | 0 | 0 | 0 | 0 | 40 | 778 | 863 | 1249
10 | 15 | 0 | 0 | 0 | 0 | 0 | 0 | 0 | 0 | 0 | 20 | 0 | 0 | 0 | 0 | 0 | 0 | 0 | 0 | 55 | 0 | 0 | 0 | 0 | 0 | 0 | 0 | 0 | 0 | 0 | 0 | 0 | 0 | 0 | 0 | 0 | 0 | 0 | 0 | 0 | 0 | 0 | 0 | 0 | 0 | 0 | 0 | 60 | 821 | 879 | 1510
0 | 18.4 | 0 | 0 | 0 | 0 | 0 | 0 | 0 | 0 | 0 | 13.1 | 0 | 0 | 0 | 0 | 0 | 0 | 0 | 0 | 55.4 | 0 | 0 | 0 | 0 | 0 | 0 | 0 | 13.1 | 0 | 0 | 0 | 0 | 0 | 0 | 0 | 0 | 0 | 0 | 0 | 0 | 0 | 0 | 0 | 0 | 0 | 0 | 0 | 60 | 868 | 973 | 1505
0 | 17.9 | 0 | 0 | 0 | 0 | 0 | 0 | 0 | 0 | 0 | 12.8 | 0 | 0 | 0 | 0 | 0 | 0 | 0 | 0 | 56.5 | 0 | 0 | 0 | 0 | 0 | 0 | 0 | 12.8 | 0 | 0 | 0 | 0 | 0 | 0 | 0 | 0 | 0 | 0 | 0 | 0 | 0 | 0 | 0 | 0 | 0 | 0 | 0 | 40 | 709 | 738 | 1135
0 | 25 | 0 | 0 | 0 | 0 | 0 | 0 | 0 | 0 | 0 | 20 | 0 | 0 | 0 | 0 | 0 | 0 | 0 | 0 | 55 | 0 | 0 | 0 | 0 | 0 | 0 | 0 | 0 | 0 | 0 | 0 | 0 | 0 | 0 | 0 | 0 | 0 | 0 | 0 | 0 | 0 | 0 | 0 | 0 | 0 | 0 | 0 | 40 | 587 | 732 | 1063
0 | 0 | 0 | 0.5 | 0 | 0 | 0 | 0 | 0 | 0 | 0 | 0 | 0 | 0 | 0 | 0 | 0 | 0 | 0 | 0 | 15.9 | 0 | 0 | 60 | 0 | 0 | 0 | 0 | 23.6 | 0 | 0 | 0 | 0 | 0 | 0 | 0 | 0 | 0 | 0 | 0 | 0 | 0 | 0 | 0 | 0 | 0 | 0 | 0 | 60 | 687 | 744 | 1181
0 | 0 | 0 | 0 | 0 | 0 | 0 | 0 | 0 | 0 | 0 | 0 | 0 | 0 | 0 | 0 | 0 | 0 | 0 | 0 | 17 | 0 | 0 | 57 | 0 | 0 | 0 | 0 | 26 | 0 | 0 | 0 | 0 | 0 | 0 | 0 | 0 | 0 | 0 | 0 | 0 | 0 | 0 | 0 | 0 | 0 | 0 | 0 | 60 | 662 | 760 | 1048
0 | 0 | 0 | 0 | 0 | 0 | 0 | 0 | 0 | 0 | 0 | 0 | 0 | 0 | 0 | 0 | 0 | 0 | 0 | 0 | 15.9 | 0 | 0 | 60 | 0 | 0 | 0 | 0 | 23.6 | 0 | 0 | 0 | 0 | 0 | 0.25 | 0 | 0 | 0 | 0 | 0 | 0 | 0 | 0 | 0 | 0.25 | 0 | 0 | 0 | 10 | 746 | 792 | 1184
10 | 30 | 0 | 0 | 0 | 0 | 0 | 60 | 0 | 0 | 0 | 0 | 0 | 0 | 0 | 0 | 0 | 0 | 0 | 0 | 0 | 0 | 0 | 0 | 0 | 0 | 0 | 0 | 0 | 0 | 0 | 0 | 0 | 0 | 0 | 0 | 0 | 0 | 0 | 0 | 0 | 0 | 0 | 0 | 0 | 0 | 0 | 0 | 40 | 703 | 776 | 1126.602564
0 | 32 | 0 | 0 | 0 | 0 | 0 | 63 | 0 | 0 | 0 | 5 | 0 | 0 | 0 | 0 | 0 | 0 | 0 | 0 | 0 | 0 | 0 | 0 | 0 | 0 | 0 | 0 | 0 | 0 | 0 | 0 | 0 | 0 | 0 | 0 | 0 | 0 | 0 | 0 | 0 | 0 | 0 | 0 | 0 | 0 | 0 | 0 | 10 | 702 | 797 | 1103
0 | 20 | 0 | 0 | 0 | 0 | 0 | 0 | 0 | 0 | 0 | 0 | 0 | 0 | 0 | 0 | 55 | 0 | 0 | 0 | 0 | 0 | 0 | 0 | 3 | 0 | 0 | 0 | 22 | 0 | 0 | 0 | 0 | 0 | 0 | 0 | 0 | 0 | 0 | 0 | 0 | 0 | 0 | 0 | 0 | 0 | 0 | 0 | 60 | 910 | 982 | 1526
0 | 0 | 0 | 0 | 0 | 0 | 0 | 0 | 0 | 0 | 0 | 6 | 0 | 0 | 0 | 0 | 0 | 0 | 0 | 0 | 0 | 0 | 0 | 0 | 0 | 0 | 0 | 0 | 0 | 0 | 77 | 0 | 0 | 0 | 17 | 0 | 0 | 0 | 0 | 0 | 0 | 0 | 0 | 0 | 0 | 0 | 0 | 0 | 20 | 688 | 743 | 1193
0 | 0 | 0 | 0 | 0 | 0 | 0 | 0 | 0 | 0 | 0 | 10 | 0 | 0 | 0 | 0 | 0 | 0 | 0 | 0 | 0 | 0 | 0 | 0 | 0 | 0 | 0 | 0 | 0 | 0 | 73.5 | 0 | 0 | 0 | 16.5 | 0 | 0 | 0 | 0 | 0 | 0 | 0 | 0 | 0 | 0 | 0 | 0 | 0 | 20 | 611 | 676 | 1006
0 | 0 | 0 | 0 | 0 | 0 | 0 | 0 | 0 | 0 | 0 | 37.04 | 0 | 0 | 0 | 0 | 0 | 0 | 0 | 0 | 0 | 0 | 0 | 0 | 0 | 0 | 0 | 0 | 7.056 | 0 | 0 | 0 | 0 | 0 | 0 | 0 | 2 | 0 | 0 | 0 | 44.1 | 0 | 0 | 0 | 0 | 0 | 0 | 9.8 | 60 | 423 | 452 | 742.1052632
0 | 0 | 0 | 0 | 0 | 0 | 0 | 0 | 0 | 0 | 0 | 37.4 | 0 | 0 | 0 | 0 | 0 | 0 | 0 | 0 | 0 | 0 | 0 | 0 | 0 | 0 | 0 | 0 | 7.06 | 0 | 0 | 0 | 0 | 0 | 0 | 0 | 2 | 0 | 0 | 0 | 44.1 | 0 | 0 | 0 | 0 | 0 | 0 | 9.8 | 60 | 386 | 405 | 679
0 | 0 | 0 | 0 | 0 | 0 | 0 | 0 | 0 | 0 | 0 | 12 | 0 | 0 | 0 | 0 | 0 | 0 | 0 | 0 | 0 | 0 | 0 | 0 | 0 | 0 | 0 | 0 | 0 | 0 | 71.5 | 0 | 0 | 0 | 16.5 | 0 | 0 | 0 | 0 | 0 | 0 | 0 | 0 | 0 | 0 | 0 | 0 | 0 | 10 | 397 | 437 | 706
0 | 0 | 0 | 0 | 0 | 0 | 0 | 0 | 0 | 0 | 0 | 36.29 | 0 | 0 | 0 | 0 | 0 | 0 | 0 | 0 | 0 | 0 | 0 | 0 | 0 | 0 | 0 | 0 | 6.912 | 0 | 0 | 0 | 0 | 0 | 0 | 0 | 4 | 0 | 0 | 0 | 43.2 | 0 | 0 | 0 | 0 | 0 | 0 | 9.6 | 60 | 394 | 414 | 821
2 | 0 | 0 | 0 | 0 | 0 | 0 | 0 | 0 | 0 | 0 | 48 | 0 | 0 | 0 | 0 | 0 | 0 | 0 | 0 | 0 | 0 | 0 | 0 | 0 | 0 | 0 | 0 | 0 | 0 | 0 | 0 | 0 | 0 | 0 | 0 | 0 | 0 | 0 | 0 | 0 | 0 | 0 | 0 | 0 | 0 | 0 | 50 | 20 | 356 | 385 | 702
25 | 0 | 0 | 0 | 0 | 0 | 0 | 0 | 0 | 0 | 0 | 35 | 0 | 0 | 0 | 0 | 0 | 0 | 0 | 0 | 0 | 0 | 0 | 0 | 0 | 0 | 0 | 0 | 0 | 0 | 0 | 0 | 0 | 0 | 0 | 0 | 0 | 0 | 0 | 0 | 10 | 0 | 0 | 0 | 0 | 0 | 0 | 30 | 20 | 453 | 494 | 828
0 | 0 | 0 | 0 | 7 | 0 | 0 | 0 | 0 | 0 | 0 | 25 | 0 | 0 | 0 | 0 | 0 | 0 | 0 | 0 | 0 | 0 | 0 | 0 | 0 | 0 | 0 | 0 | 15 | 0 | 0 | 0 | 0 | 0 | 0 | 0 | 3 | 0 | 0 | 0 | 50 | 0 | 0 | 0 | 0 | 0 | 0 | 0 | 60 | 701 | 783 | 1155
0 | 7 | 0 | 0.5 | 0 | 0 | 0 | 0 | 0 | 0 | 0 | 15 | 0 | 0 | 0 | 0 | 0 | 3 | 0 | 0 | 0 | 0 | 0 | 0 | 0 | 0 | 0 | 0 | 18.5 | 0 | 0 | 0 | 0 | 0 | 3 | 0 | 0 | 0 | 0 | 0 | 53 | 0 | 0 | 0 | 0 | 0 | 0 | 0 | 20 | 830 | 852 | 1505
0 | 7 | 0 | 0.5 | 0 | 0 | 0 | 0 | 0 | 0 | 0 | 15 | 0 | 0 | 0 | 0 | 0 | 0 | 0 | 0 | 0 | 0 | 0 | 0 | 0 | 0 | 0 | 0 | 18.5 | 0 | 0 | 0 | 0 | 3 | 3 | 0 | 0 | 0 | 0 | 0 | 53 | 0 | 0 | 0 | 0 | 0 | 0 | 0 | 40 | 853.0872857 | 886.3239524 | 1362.836296
0 | 0 | 0 | 0 | 0 | 0 | 0 | 0 | 0 | 0 | 0 | 47 | 0 | 0 | 0 | 0 | 0 | 0 | 0 | 0 | 0 | 0 | 0 | 0 | 0 | 0 | 6 | 0 | 8 | 0 | 0 | 0 | 0 | 0 | 1 | 0 | 0 | 0 | 0 | 0 | 33 | 0 | 0 | 0 | 0 | 0 | 0 | 5 | 20 | 712 | 739 | 1187
10 | 0 | 0 | 0 | 0 | 0 | 0 | 0 | 0 | 0 | 0 | 45 | 0 | 0 | 0 | 0 | 0 | 30 | 0 | 0 | 0 | 0 | 0 | 0 | 0 | 0 | 0 | 0 | 0 | 0 | 0 | 0 | 0 | 0 | 0 | 0 | 0 | 0 | 0 | 0 | 0 | 0 | 0 | 0 | 0 | 0 | 0 | 15 | 10 | 697 | 783 | 1147
0 | 0 | 0 | 0 | 0 | 0 | 0 | 0 | 0 | 0 | 0 | 55 | 0 | 0 | 0 | 0 | 0 | 0 | 0 | 0 | 0 | 0 | 0 | 0 | 0 | 0 | 0 | 0 | 5 | 0 | 0 | 0 | 0 | 0 | 0 | 0 | 0 | 0 | 0 | 0 | 10 | 0 | 0 | 0 | 0 | 0 | 0 | 30 | 40 | 723 | 813 | 1159
0 | 0 | 0 | 0 | 0 | 0 | 0 | 0 | 0 | 0 | 0 | 0 | 0 | 0 | 71 | 0 | 0 | 0 | 0 | 0 | 0 | 0 | 0 | 0 | 0 | 4 | 1 | 0 | 0 | 12 | 0 | 0 | 0 | 0 | 0 | 0 | 0 | 0 | 0 | 0 | 0 | 0 | 0 | 0 | 0 | 0 | 0 | 0 | 60 | 405 | 456 | 730
0 | 0 | 0 | 0 | 0 | 0 | 0 | 0 | 0 | 0 | 0 | 52.5 | 0 | 0 | 0 | 5 | 0 | 0 | 0 | 0 | 0 | 0 | 0 | 0 | 0 | 0 | 0 | 0 | 0 | 0 | 0 | 0 | 0 | 0 | 0 | 0 | 0 | 0 | 0 | 0 | 0 | 0 | 0 | 0 | 0 | 0 | 0 | 42.5 | 20 | 712 | 739 | 1440.563008
0 | 0 | 0 | 4 | 0 | 0 | 4 | 0 | 0 | 0 | 0 | 0 | 0 | 0 | 76 | 2 | 0 | 0 | 0 | 0 | 0 | 0 | 0 | 0 | 0 | 2 | 0 | 0 | 0 | 10 | 0 | 0 | 0 | 0 | 2 | 0 | 0 | 0 | 0 | 0 | 0 | 0 | 0 | 0 | 0 | 0 | 0 | 0 | 60 | 453 | 492 | 826
0 | 0 | 0 | 0 | 0 | 0 | 0 | 0 | 0 | 0 | 0 | 55 | 0 | 0 | 0 | 5 | 0 | 0 | 0 | 0 | 0 | 0 | 0 | 0 | 0 | 0 | 0 | 0 | 0 | 0 | 0 | 0 | 0 | 0 | 0 | 0 | 0 | 0 | 0 | 0 | 0 | 0 | 0 | 0 | 0 | 0 | 0 | 40 | 40 | 426 | 482 | 747.3684211
0 | 0 | 0 | 4 | 0 | 0 | 4 | 0 | 0 | 0 | 0 | 0 | 0 | 0 | 73 | 3 | 0 | 0 | 0 | 0 | 0 | 0 | 0 | 0 | 0 | 4 | 0 | 0 | 0 | 10 | 0 | 0 | 0 | 0 | 2 | 0 | 0 | 0 | 0 | 0 | 0 | 0 | 0 | 0 | 0 | 0 | 0 | 0 | 60 | 451 | 479 | 796
0 | 0 | 0 | 19.2 | 0 | 0 | 0 | 0 | 0 | 0 | 0 | 0 | 0 | 0 | 14.4 | 0 | 0 | 0 | 0 | 0 | 0 | 0 | 0 | 0 | 0 | 0 | 4 | 0 | 57.6 | 0 | 0 | 0 | 0 | 0 | 4.8 | 0 | 0 | 0 | 0 | 0 | 0 | 0 | 0 | 0 | 0 | 0 | 0 | 0 | 40 | 819 | 865 | 1494
0 | 8 | 0 | 0 | 0 | 0 | 0 | 0 | 0 | 0 | 0 | 5 | 0 | 0 | 0 | 0 | 0 | 0 | 0 | 0 | 0 | 0 | 0 | 0 | 0 | 0 | 0 | 0 | 42 | 0 | 0 | 0 | 0 | 0 | 4.5 | 0 | 0 | 0 | 0 | 0 | 20 | 0 | 0 | 0 | 0 | 0 | 0 | 20.5 | 20 | 419 | 459 | 1040.595273
0 | 8 | 0 | 0 | 0 | 0 | 0 | 0 | 0 | 0 | 0 | 5 | 0 | 0 | 0 | 0 | 0 | 0 | 0 | 0 | 0 | 0 | 0 | 0 | 0 | 0 | 0 | 0 | 42 | 0 | 0 | 0 | 0 | 0 | 2.5 | 0 | 0 | 0 | 0 | 0 | 20 | 0 | 0 | 0 | 0 | 0 | 0 | 22.5 | 40 | 714 | 787 | 1112
0 | 0 | 0 | 5 | 0 | 0 | 7 | 0 | 0 | 0 | 0 | 0 | 0 | 0 | 72 | 4 | 0 | 0 | 0 | 0 | 0 | 0 | 0 | 0 | 0 | 0 | 0 | 0 | 0 | 8.7 | 0 | 0 | 0 | 0 | 3.3 | 0 | 0 | 0 | 0 | 0 | 0 | 0 | 0 | 0 | 0 | 0 | 0 | 0 | 10 | 341 | 412 | 733
0 | 0 | 0 | 19.2 | 0 | 0 | 0 | 0 | 0 | 64.8 | 0 | 0 | 0 | 0 | 7.2 | 0 | 0 | 0 | 0 | 0 | 0 | 0 | 0 | 0 | 0 | 0 | 4 | 0 | 0 | 0 | 0 | 0 | 0 | 0 | 4.8 | 0 | 0 | 0 | 0 | 0 | 0 | 0 | 0 | 0 | 0 | 0 | 0 | 0 | 20 | 395 | 434 | 678
0 | 0 | 0 | 23 | 0 | 0 | 0 | 0 | 0 | 14.2 | 0 | 0 | 0 | 0 | 56.8 | 0 | 0 | 0 | 0 | 0 | 0 | 0 | 0 | 0 | 0 | 0 | 6 | 0 | 0 | 0 | 0 | 0 | 0 | 0 | 0 | 0 | 0 | 0 | 0 | 0 | 0 | 0 | 0 | 0 | 0 | 0 | 0 | 0 | 60 | 731 | 781 | 1238
0 | 0 | 0 | 19.2 | 0 | 0 | 0 | 0 | 0 | 36 | 0 | 0 | 0 | 0 | 36 | 0 | 0 | 0 | 0 | 0 | 0 | 0 | 0 | 0 | 0 | 0 | 4 | 0 | 0 | 0 | 0 | 0 | 0 | 0 | 4.8 | 0 | 0 | 0 | 0 | 0 | 0 | 0 | 0 | 0 | 0 | 0 | 0 | 0 | 40 | 668 | 753 | 1180
0 | 0 | 0 | 6 | 0 | 0 | 15 | 0 | 0 | 50 | 15 | 0 | 0 | 0 | 0 | 0 | 0 | 0 | 0 | 0 | 0 | 0 | 0 | 0 | 0 | 14 | 0 | 0 | 0 | 0 | 0 | 0 | 0 | 0 | 0 | 0 | 0 | 0 | 0 | 0 | 0 | 0 | 0 | 0 | 0 | 0 | 0 | 0 | 20 | 664.8493333 | 735.667 | 1236.559444
0 | 0 | 0 | 2.4 | 0 | 0 | 0 | 0 | 0 | 14.2 | 0 | 0 | 0 | 0 | 55.8 | 0 | 0 | 0 | 0 | 0 | 0 | 0 | 0 | 0 | 0 | 0 | 6 | 0 | 0 | 0 | 0 | 0 | 0 | 0 | 0 | 0 | 0 | 0 | 0 | 0 | 0 | 0 | 0 | 0 | 0 | 0 | 0 | 0 | 40 | 406 | 439 | 655
0 | 0 | 0 | 2.4 | 0 | 0 | 0 | 0 | 0 | 14.2 | 0 | 0 | 0 | 0 | 56.8 | 0 | 0 | 0 | 0 | 0 | 0 | 0 | 0 | 0 | 0 | 0 | 5 | 0 | 0 | 0 | 0 | 0 | 0 | 0 | 0 | 0 | 0 | 0 | 0 | 0 | 0 | 0 | 0 | 0 | 0 | 0 | 0 | 0 | 60 | 395 | 427 | 702
0 | 5 | 0 | 0 | 0 | 0 | 0 | 0 | 0 | 0 | 0 | 0 | 0 | 0 | 0 | 0 | 0 | 0 | 0 | 0 | 0 | 0 | 0 | 0 | 0 | 0 | 7.5 | 0 | 60 | 0 | 0 | 0 | 0 | 0 | 0 | 0 | 0 | 0 | 0 | 0 | 7.5 | 0 | 0 | 0 | 0 | 0 | 0 | 20 | 10 | 417 | 471 | 922
0 | 5 | 0 | 0 | 0 | 0 | 0 | 0 | 0 | 0 | 0 | 0 | 0 | 0 | 0 | 0 | 0 | 0 | 0 | 0 | 0 | 0 | 0 | 0 | 0 | 0 | 10 | 0 | 60 | 0 | 0 | 0 | 0 | 0 | 0 | 0 | 0 | 0 | 0 | 0 | 5 | 0 | 0 | 0 | 0 | 0 | 0 | 20 | 60 | 673 | 720 | 1225
0 | 0 | 0 | 0 | 0 | 0 | 0 | 0 | 0 | 0 | 0 | 0 | 0 | 0 | 0 | 0 | 0 | 0 | 0 | 0 | 0 | 0 | 0 | 0 | 0 | 0 | 0 | 0 | 59 | 0 | 0 | 0 | 0 | 0 | 5 | 0 | 0 | 0 | 0 | 0 | 16 | 0 | 0 | 0 | 0 | 0 | 0 | 20 | 10 | 670 | 708 | 1226
0 | 0 | 0 | 17 | 0 | 0 | 0 | 0 | 0 | 0 | 0 | 0 | 0 | 0 | 74 | 0 | 0 | 0 | 0 | 0 | 0 | 0 | 0 | 0 | 0 | 0 | 6 | 0 | 0 | 0 | 0 | 0 | 0 | 0 | 0 | 0 | 0 | 0 | 0 | 0 | 0 | 0 | 0 | 0 | 3 | 0 | 0 | 0 | 40 | 687 | 746 | 1154
0 | 0 | 0 | 22.56 | 0 | 0 | 0 | 0 | 0 | 33.84 | 0 | 0 | 6 | 0 | 33.84 | 0 | 0 | 0 | 0 | 0 | 0 | 0 | 0 | 0 | 0 | 3.76 | 0 | 0 | 0 | 0 | 0 | 0 | 0 | 0 | 0 | 0 | 0 | 0 | 0 | 0 | 0 | 0 | 0 | 0 | 0 | 0 | 0 | 0 | 60 | 417 | 446 | 738
0 | 0 | 0 | 19.2 | 0 | 0 | 0 | 0 | 0 | 7.2 | 0 | 0 | 0 | 0 | 64.8 | 0 | 0 | 0 | 0 | 0 | 0 | 0 | 0 | 0 | 0 | 0 | 4 | 0 | 0 | 0 | 0 | 0 | 0 | 0 | 4.8 | 0 | 0 | 0 | 0 | 0 | 0 | 0 | 0 | 0 | 0 | 0 | 0 | 0 | 10 | 823 | 868 | 1496
0 | 5 | 0 | 0 | 0 | 0 | 0 | 0 | 0 | 0 | 0 | 0 | 0 | 0 | 0 | 0 | 0 | 0 | 0 | 0 | 0 | 0 | 0 | 0 | 0 | 0 | 12.5 | 0 | 60 | 0 | 0 | 0 | 0 | 0 | 0 | 0 | 0 | 0 | 0 | 0 | 2.5 | 0 | 0 | 0 | 0 | 0 | 0 | 20 | 20 | 687 | 769 | 1117
0 | 0 | 0 | 20 | 0 | 0 | 0 | 0 | 0 | 0 | 0 | 0 | 0 | 0 | 73 | 0 | 0 | 3 | 0 | 0 | 0 | 0 | 0 | 0 | 0 | 0 | 4 | 0 | 0 | 0 | 0 | 0 | 0 | 0 | 0 | 0 | 0 | 0 | 0 | 0 | 0 | 0 | 0 | 0 | 0 | 0 | 0 | 0 | 60 | 710 | 776 | 1151
0 | 0 | 0 | 20 | 0 | 0 | 0 | 0 | 0 | 0 | 0 | 0 | 0 | 0 | 72 | 0 | 0 | 0 | 0 | 0 | 0 | 0 | 0 | 0 | 0 | 0 | 4 | 0 | 0 | 0 | 0 | 0 | 0 | 0 | 4 | 0 | 0 | 0 | 0 | 0 | 0 | 0 | 0 | 0 | 0 | 0 | 0 | 0 | 20 | 708 | 766 | 1208
0 | 0 | 0 | 22.56 | 0 | 0 | 0 | 0 | 0 | 20.3 | 0 | 0 | 6 | 0 | 47.38 | 0 | 0 | 0 | 0 | 0 | 0 | 0 | 0 | 0 | 0 | 3.76 | 0 | 0 | 0 | 0 | 0 | 0 | 0 | 0 | 0 | 0 | 0 | 0 | 0 | 0 | 0 | 0 | 0 | 0 | 0 | 0 | 0 | 0 | 40 | 728 | 772 | 1212
0 | 0 | 0 | 22.56 | 0 | 0 | 0 | 0 | 0 | 27.07 | 0 | 0 | 6 | 0 | 40.61 | 0 | 0 | 0 | 0 | 0 | 0 | 0 | 0 | 0 | 0 | 3.76 | 0 | 0 | 0 | 0 | 0 | 0 | 0 | 0 | 0 | 0 | 0 | 0 | 0 | 0 | 0 | 0 | 0 | 0 | 0 | 0 | 0 | 0 | 40 | 645 | 685 | 1136
0 | 0 | 0 | 23.04 | 0 | 0 | 0 | 0 | 0 | 0 | 0 | 0 | 4 | 0 | 69.12 | 0 | 0 | 0 | 0 | 0 | 0 | 0 | 0 | 0 | 0 | 3.84 | 0 | 0 | 0 | 0 | 0 | 0 | 0 | 0 | 0 | 0 | 0 | 0 | 0 | 0 | 0 | 0 | 0 | 0 | 0 | 0 | 0 | 0 | 10 | 736 | 788 | 1247
0 | 0 | 0 | 22.8 | 0 | 0 | 0 | 0 | 0 | 0 | 0 | 0 | 5 | 0 | 68.4 | 0 | 0 | 0 | 0 | 0 | 0 | 0 | 0 | 0 | 0 | 3.8 | 0 | 0 | 0 | 0 | 0 | 0 | 0 | 0 | 0 | 0 | 0 | 0 | 0 | 0 | 0 | 0 | 0 | 0 | 0 | 0 | 0 | 0 | 10 | 733 | 777 | 1187
0 | 0 | 0 | 19.8 | 0 | 0 | 0 | 0 | 0 | 0 | 0 | 0 | 0 | 0 | 71.28 | 0 | 0 | 0 | 0 | 0 | 0 | 0 | 0 | 0 | 0 | 0 | 3.96 | 0 | 0 | 0 | 0 | 0 | 0 | 0 | 3.96 | 0 | 0 | 0 | 0 | 0 | 0 | 0 | 0 | 0 | 1 | 0 | 0 | 0 | 10 | 686 | 767 | 1169
0 | 0 | 0 | 19.6 | 0 | 0 | 0 | 0 | 0 | 0 | 0 | 0 | 0 | 0 | 70.56 | 0 | 0 | 0 | 0 | 0 | 0 | 0 | 0 | 0 | 0 | 0 | 3.92 | 0 | 0 | 0 | 0 | 0 | 0 | 0 | 3.92 | 0 | 0 | 0 | 0 | 0 | 0 | 0 | 0 | 0 | 2 | 0 | 0 | 0 | 40 | 848 | 898 | 1348
0 | 0 | 0 | 22 | 0 | 0 | 0 | 0 | 0 | 0 | 0 | 0 | 0 | 0 | 72 | 0 | 0 | 0 | 0 | 0 | 0 | 0 | 0 | 0 | 0 | 0 | 0 | 0 | 0 | 0 | 0 | 0 | 0 | 0 | 0 | 0 | 0 | 0 | 0 | 0 | 0 | 0 | 0 | 0 | 6 | 0 | 0 | 0 | 10 | 396 | 426 | 638.7096774
0 | 0 | 0 | 22.56 | 0 | 0 | 0 | 0 | 0 | 6.768 | 0 | 0 | 6 | 0 | 60.91 | 0 | 0 | 0 | 0 | 0 | 0 | 0 | 0 | 0 | 0 | 3.76 | 0 | 0 | 0 | 0 | 0 | 0 | 0 | 0 | 0 | 0 | 0 | 0 | 0 | 0 | 0 | 0 | 0 | 0 | 0 | 0 | 0 | 0 | 10 | 605.5634798 | 676.5594476 | 1344.618333
0 | 4 | 0 | 0 | 0 | 0 | 0 | 0 | 0 | 0 | 0 | 0 | 0 | 0 | 0 | 0 | 0 | 0 | 0 | 0 | 0 | 0 | 0 | 0 | 0 | 0 | 7 | 0 | 61 | 0 | 0 | 0 | 0 | 0 | 0 | 0 | 0 | 0 | 6 | 0 | 0 | 0 | 0 | 0 | 0 | 0 | 0 | 22 | 10 | 696 | 746 | 1201
0 | 0 | 0 | 0 | 0 | 0 | 0 | 0 | 0 | 0 | 0 | 0 | 0 | 0 | 0 | 0 | 0 | 0 | 0 | 0 | 0 | 0 | 0 | 0 | 0 | 0 | 30 | 0 | 60 | 0 | 0 | 0 | 0 | 0 | 0 | 0 | 0 | 0 | 0 | 0 | 0 | 0 | 0 | 0 | 0 | 0 | 0 | 10 | 40 | 934 | 961 | 1559
0 | 0 | 0 | 22 | 0 | 0 | 0 | 0 | 0 | 0 | 0 | 0 | 0 | 0 | 70 | 0 | 0 | 0 | 0 | 0 | 0 | 0 | 0 | 0 | 0 | 0 | 0 | 0 | 2 | 0 | 0 | 0 | 0 | 0 | 0 | 0 | 0 | 0 | 0 | 0 | 0 | 0 | 0 | 0 | 6 | 0 | 0 | 0 | 10 | 440 | 501 | 814.8148148
0 | 0 | 0 | 22.32 | 0 | 0 | 0 | 0 | 0 | 0 | 0 | 0 | 7 | 0 | 66.96 | 0 | 0 | 0 | 0 | 0 | 0 | 0 | 0 | 0 | 0 | 3.72 | 0 | 0 | 0 | 0 | 0 | 0 | 0 | 0 | 0 | 0 | 0 | 0 | 0 | 0 | 0 | 0 | 0 | 0 | 0 | 0 | 0 | 0 | 10 | 609 | 682 | 995
0 | 0 | 0 | 22 | 0 | 0 | 0 | 0 | 0 | 0 | 0 | 0 | 0 | 0 | 71 | 0 | 0 | 0 | 0 | 0 | 0 | 0 | 0 | 0 | 0 | 0 | 0 | 0 | 1 | 0 | 0 | 0 | 0 | 0 | 0 | 0 | 0 | 0 | 0 | 0 | 0 | 0 | 0 | 0 | 6 | 0 | 0 | 0 | 10 | 355 | 404 | 723
0 | 0 | 0 | 22 | 0 | 0 | 0 | 0 | 0 | 6 | 0 | 0 | 0 | 0 | 66 | 0 | 0 | 0 | 0 | 0 | 0 | 0 | 0 | 0 | 0 | 0 | 0 | 0 | 0 | 0 | 0 | 0 | 0 | 0 | 0 | 0 | 0 | 0 | 0 | 0 | 0 | 0 | 0 | 0 | 6 | 0 | 0 | 0 | 10 | 424 | 472 | 767
0 | 0 | 0 | 22 | 0 | 0 | 0 | 0 | 0 | 4 | 0 | 0 | 0 | 0 | 68 | 0 | 0 | 0 | 0 | 0 | 0 | 0 | 0 | 0 | 0 | 0 | 0 | 0 | 0 | 0 | 0 | 0 | 0 | 0 | 0 | 0 | 0 | 0 | 0 | 0 | 0 | 0 | 0 | 0 | 6 | 0 | 0 | 0 | 20 | 670 | 708 | 1226
0 | 0 | 0 | 22 | 0 | 0 | 0 | 0 | 0 | 0 | 0 | 0 | 0 | 0 | 66 | 0 | 0 | 0 | 0 | 0 | 0 | 0 | 0 | 0 | 0 | 0 | 0 | 0 | 0 | 0 | 0 | 0 | 0 | 0 | 0 | 0 | 0 | 0 | 0 | 0 | 0 | 0 | 0 | 6 | 0 | 0 | 0 | 0 | 40 | 848 | 873 | 1483
0 | 0 | 0 | 22 | 0 | 0 | 0 | 0 | 0 | 0 | 0 | 0 | 0 | 0 | 72 | 0 | 0 | 0 | 0 | 0 | 0 | 0 | 0 | 0 | 0 | 0 | 0 | 0 | 0 | 0 | 0 | 0 | 0 | 0 | 0 | 0 | 0 | 0 | 0 | 0 | 0 | 0 | 0 | 0 | 6 | 0 | 0 | 0 | 20 | 421 | 454 | 1041.153488
0 | 0 | 0 | 22 | 0 | 0 | 0 | 0 | 0 | 2 | 0 | 0 | 0 | 0 | 70 | 0 | 0 | 0 | 0 | 0 | 0 | 0 | 0 | 0 | 0 | 0 | 0 | 0 | 0 | 0 | 0 | 0 | 0 | 0 | 0 | 0 | 0 | 0 | 0 | 0 | 0 | 0 | 0 | 0 | 6 | 0 | 0 | 0 | 10 | 421 | 489 | 774
0 | 0 | 0 | 31.5 | 0 | 0 | 0 | 0 | 0 | 43 | 0 | 0 | 0 | 0 | 20 | 0 | 0 | 0 | 0 | 0 | 0 | 0 | 0 | 0 | 0 | 0 | 0 | 0 | 0 | 0 | 0 | 0 | 0 | 0 | 0 | 0 | 0 | 0 | 5.5 | 0 | 0 | 0 | 0 | 0 | 0 | 0 | 0 | 0 | 10 | 394 | 414 | 821
0 | 0 | 0 | 0 | 0 | 0 | 0 | 0 | 0 | 0 | 0 | 0 | 0 | 0 | 0 | 0 | 0 | 0 | 0 | 0 | 0 | 0 | 0 | 0 | 0 | 0 | 30 | 0 | 60 | 0 | 0 | 0 | 0 | 0 | 0 | 0 | 0 | 0 | 10 | 0 | 0 | 0 | 0 | 0 | 0 | 0 | 0 | 0 | 20 | 677 | 708 | 1125
0 | 0 | 0 | 19.2 | 0 | 0 | 0 | 0 | 0 | 0 | 0 | 0 | 0 | 0 | 65.28 | 0 | 0 | 0 | 0 | 0 | 0 | 0 | 0 | 0 | 0 | 0 | 4 | 0 | 0 | 0 | 0 | 0 | 0 | 0 | 4.8 | 0 | 0 | 0 | 0 | 6.72 | 0 | 0 | 0 | 0 | 0 | 0 | 0 | 0 | 20 | 683 | 756 | 1142
0 | 3 | 0 | 0 | 0 | 0 | 0 | 0 | 0 | 0 | 0 | 12.5 | 0 | 0 | 0 | 0 | 0 | 0 | 0 | 0 | 0 | 0 | 0 | 0 | 0 | 0 | 0 | 0 | 12.5 | 0 | 0 | 72 | 0 | 0 | 0 | 0 | 0 | 0 | 0 | 0 | 0 | 0 | 0 | 0 | 0 | 0 | 0 | 0 | 20 | 841 | 916 | 1446
0 | 7 | 0 | 0 | 0 | 0 | 0 | 0 | 0 | 0 | 0 | 25 | 0 | 0 | 0 | 0 | 0 | 0 | 0 | 0 | 0 | 0 | 0 | 0 | 0 | 0 | 0 | 0 | 0 | 0 | 0 | 68 | 0 | 0 | 0 | 0 | 0 | 0 | 0 | 0 | 0 | 0 | 0 | 0 | 0 | 0 | 0 | 0 | 10 | 416 | 483 | 787
0 | 0 | 0 | 0 | 0 | 0 | 0 | 27.3 | 0 | 0 | 0 | 50 | 0 | 0 | 0 | 0 | 0 | 0 | 0 | 0 | 0 | 0 | 0 | 22.7 | 0 | 0 | 0 | 0 | 0 | 0 | 0 | 0 | 0 | 0 | 0 | 0 | 0 | 0 | 0 | 0 | 0 | 0 | 0 | 0 | 0 | 0 | 0 | 0 | 20 | 698 | 771 | 1139
0 | 0 | 0 | 0 | 0 | 0 | 0 | 22.7 | 0 | 0 | 0 | 40.9 | 0 | 0 | 0 | 0 | 0 | 0 | 0 | 0 | 0 | 0 | 0 | 36.4 | 0 | 0 | 0 | 0 | 0 | 0 | 0 | 0 | 0 | 0 | 0 | 0 | 0 | 0 | 0 | 0 | 0 | 0 | 0 | 0 | 0 | 0 | 0 | 0 | 10 | 556 | 625 | 889
0 | 0 | 0 | 0 | 0 | 0 | 0 | 27.2 | 0 | 0 | 0 | 45.5 | 0 | 0 | 0 | 0 | 0 | 0 | 0 | 0 | 0 | 0 | 0 | 27.3 | 0 | 0 | 0 | 0 | 0 | 0 | 0 | 0 | 0 | 0 | 0 | 0 | 0 | 0 | 0 | 0 | 0 | 0 | 0 | 0 | 0 | 0 | 0 | 0 | 10 | 364 | 406 | 660
0 | 7 | 0 | 0 | 0 | 0 | 0 | 0 | 0 | 0 | 0 | 10.5 | 0 | 0 | 0 | 0 | 0 | 0 | 0 | 0 | 0 | 0 | 0 | 0 | 0 | 0 | 0 | 0 | 10.5 | 0 | 0 | 72 | 0 | 0 | 0 | 0 | 0 | 0 | 0 | 0 | 0 | 0 | 0 | 0 | 0 | 0 | 0 | 0 | 40 | 689 | 732 | 1119
0 | 7 | 0 | 0 | 0 | 0 | 0 | 0 | 0 | 0 | 0 | 12.5 | 0 | 0 | 0 | 0 | 0 | 0 | 0 | 0 | 0 | 0 | 0 | 0 | 0 | 0 | 0 | 0 | 12.5 | 0 | 0 | 68 | 0 | 0 | 0 | 0 | 0 | 0 | 0 | 0 | 0 | 0 | 0 | 0 | 0 | 0 | 0 | 0 | 60 | 673 | 720 | 1225
0 | 14 | 0 | 0 | 0 | 0 | 0 | 0 | 0 | 0 | 0 | 10 | 0 | 0 | 0 | 0 | 0 | 0 | 0 | 0 | 66 | 0 | 0 | 0 | 0 | 0 | 0 | 0 | 10 | 0 | 0 | 0 | 0 | 0 | 0 | 0 | 0 | 0 | 0 | 0 | 0 | 0 | 0 | 0 | 0 | 0 | 0 | 0 | 20 | 387 | 405 | 759
0 | 0 | 0 | 0 | 0 | 0 | 0 | 0 | 0 | 0 | 0 | 0 | 0 | 0 | 0 | 0 | 0 | 0 | 0 | 0 | 15.8 | 0 | 0 | 60 | 0 | 0 | 0 | 0 | 23.6 | 0 | 0 | 0 | 0 | 0 | 0.1 | 0 | 0 | 0 | 0 | 0 | 0 | 0 | 0 | 0 | 0.5 | 0 | 0 | 0 | 20 | 406 | 458 | 739
0 | 0 | 0 | 0 | 0 | 0 | 0 | 0 | 0 | 0 | 0 | 0 | 0 | 0 | 0 | 0 | 0 | 0 | 0 | 0 | 0 | 0 | 0 | 70 | 0 | 0 | 0 | 15 | 15 | 0 | 0 | 0 | 0 | 0 | 0 | 0 | 0 | 0 | 0 | 0 | 0 | 0 | 0 | 0 | 0 | 0 | 0 | 0 | 10 | 613 | 684 | 1005
0 | 8 | 0 | 0 | 0 | 0 | 0 | 0 | 0 | 0 | 0 | 19 | 0 | 0 | 0 | 0 | 0 | 0 | 0 | 0 | 0 | 0 | 0 | 0 | 0 | 0 | 0 | 0 | 3 | 0 | 0 | 0 | 0 | 0 | 0 | 0 | 0 | 0 | 0 | 0 | 0 | 0 | 0 | 0 | 0 | 0 | 0 | 70 | 60 | 447 | 491 | 821.6911765
0 | 24 | 0 | 0 | 0 | 0 | 0 | 0 | 0 | 20 | 0 | 0 | 0 | 0 | 0 | 0 | 0 | 0 | 0 | 0 | 0 | 0 | 0 | 0 | 0 | 0 | 0 | 0 | 0 | 0 | 0 | 0 | 0 | 0 | 0 | 0 | 0 | 0 | 0 | 0 | 0 | 0 | 0 | 0 | 56 | 0 | 0 | 0 | 40 | 352 | 413 | 721
0 | 0 | 0 | 0 | 0 | 0 | 0 | 0 | 0 | 0 | 0 | 6 | 0 | 0 | 0 | 0 | 0 | 0 | 0 | 0 | 0 | 0 | 0 | 0 | 0 | 0 | 0 | 0 | 0 | 0 | 77.5 | 0 | 0 | 0 | 16.5 | 0 | 0 | 0 | 0 | 0 | 0 | 0 | 0 | 0 | 0 | 0 | 0 | 0 | 40 | 613 | 684 | 1005
0 | 8 | 0 | 0 | 0 | 0 | 0 | 0 | 0 | 0 | 0 | 6 | 0 | 0 | 0 | 0 | 0 | 0 | 0 | 0 | 0 | 0 | 0 | 0 | 0 | 0 | 0 | 0 | 9 | 0 | 0 | 0 | 0 | 0 | 0 | 0 | 0 | 0 | 0 | 0 | 0 | 0 | 0 | 0 | 0 | 0 | 0 | 70 | 60 | 380 | 405 | 668
0 | 0 | 0 | 0 | 0 | 0 | 0 | 0 | 0 | 0 | 0 | 42.5 | 0 | 0 | 0 | 0 | 0 | 0 | 0 | 0 | 0 | 0 | 0 | 0 | 0 | 0 | 0 | 0 | 7.5 | 0 | 0 | 0 | 0 | 0 | 0 | 0 | 0 | 0 | 0 | 0 | 47.5 | 0 | 0 | 0 | 0 | 0 | 0 | 2.5 | 60 | 395 | 449 | 731
0 | 0 | 0 | 4 | 0 | 0 | 4 | 0 | 0 | 0 | 0 | 0 | 0 | 0 | 74 | 2 | 0 | 0 | 0 | 0 | 0 | 0 | 0 | 0 | 0 | 4 | 0 | 0 | 0 | 10 | 0 | 0 | 0 | 0 | 2 | 0 | 0 | 0 | 0 | 0 | 0 | 0 | 0 | 0 | 0 | 0 | 0 | 0 | 10 | 640 | 710 | 1220
0 | 0 | 0 | 4 | 0 | 0 | 4 | 0 | 0 | 0 | 0 | 0 | 0 | 0 | 78 | 0 | 0 | 0 | 0 | 0 | 0 | 0 | 0 | 0 | 0 | 1 | 0 | 0 | 0 | 10 | 0 | 0 | 0 | 0 | 3 | 0 | 0 | 0 | 0 | 0 | 0 | 0 | 0 | 0 | 0 | 0 | 0 | 0 | 40 | 426 | 509 | 725
0 | 0 | 0 | 0 | 0 | 0 | 0 | 0 | 0 | 0 | 0 | 52.5 | 0 | 0 | 0 | 7.5 | 0 | 0 | 0 | 0 | 0 | 0 | 0 | 0 | 0 | 0 | 0 | 0 | 0 | 0 | 0 | 0 | 0 | 0 | 0 | 0 | 0 | 0 | 0 | 0 | 0 | 0 | 0 | 0 | 0 | 0 | 0 | 40 | 20 | 709 | 762 | 1199
0 | 0 | 0 | 24 | 0 | 0 | 0 | 0 | 0 | 40 | 0 | 0 | 0 | 0 | 27 | 0 | 0 | 0 | 0 | 0 | 0 | 0 | 0 | 0 | 0 | 1.5 | 0 | 0 | 0 | 0 | 0 | 0 | 0 | 0 | 1.5 | 0 | 0 | 0 | 0 | 0 | 3 | 0 | 0 | 0 | 0 | 0 | 0 | 3 | 20 | 719 | 757 | 1305
0 | 0 | 0 | 23 | 0 | 0 | 0 | 0 | 0 | 0 | 0 | 0 | 0 | 0 | 71 | 0 | 0 | 0 | 0 | 0 | 0 | 0 | 0 | 0 | 0 | 0 | 6 | 0 | 0 | 0 | 0 | 0 | 0 | 0 | 0 | 0 | 0 | 0 | 0 | 0 | 0 | 0 | 0 | 0 | 0 | 0 | 0 | 0 | 20 | 714 | 787 | 1112
0 | 0 | 0 | 14.4 | 0 | 0 | 0 | 0 | 0 | 0 | 0 | 0 | 0 | 0 | 72 | 0 | 0 | 0 | 0 | 0 | 0 | 0 | 0 | 0 | 0 | 0 | 4 | 0 | 0 | 0 | 0 | 0 | 0 | 0 | 4.8 | 0 | 0 | 0 | 0 | 0 | 0 | 0 | 0 | 0 | 0 | 0 | 0 | 0 | 10 | 672 | 744 | 1172
0 | 0 | 0 | 14.4 | 0 | 0 | 0 | 0 | 0 | 0 | 0 | 0 | 0 | 0 | 72 | 0 | 0 | 0 | 0 | 0 | 0 | 0 | 0 | 0 | 0 | 0 | 4 | 0 | 0 | 0 | 0 | 0 | 0 | 0 | 9.6 | 0 | 0 | 0 | 0 | 0 | 0 | 0 | 0 | 0 | 0 | 0 | 0 | 0 | 40 | 423 | 452 | 744
0 | 0 | 0 | 0 | 0 | 0 | 0 | 0 | 0 | 0 | 0 | 0 | 0 | 0 | 0 | 0 | 0 | 0 | 0 | 0 | 0 | 0 | 0 | 0 | 0 | 0 | 25 | 0 | 60 | 0 | 0 | 0 | 0 | 0 | 0 | 0 | 0 | 0 | 0 | 0 | 0 | 0 | 0 | 0 | 0 | 0 | 0 | 15 | 20 | 694 | 787 | 1291
0 | 0 | 0 | 22 | 0 | 0 | 0 | 0 | 0 | 0 | 0 | 0 | 0 | 0 | 68 | 0 | 0 | 0 | 0 | 0 | 0 | 0 | 0 | 0 | 0 | 0 | 0 | 0 | 4 | 0 | 0 | 0 | 0 | 0 | 0 | 0 | 0 | 0 | 0 | 0 | 0 | 0 | 0 | 0 | 6 | 0 | 0 | 0 | 40 | 631 | 669 | 1087
0 | 0 | 0 | 22 | 0 | 0 | 0 | 0 | 0 | 0 | 0 | 0 | 0 | 0 | 69 | 0 | 0 | 0 | 0 | 0 | 0 | 0 | 0 | 0 | 0 | 0 | 0 | 0 | 3 | 0 | 0 | 0 | 0 | 0 | 0 | 0 | 0 | 0 | 0 | 0 | 0 | 0 | 0 | 0 | 6 | 0 | 0 | 0 | 20 | 761 | 840 | 1245
0 | 0 | 0 | 0 | 0 | 0 | 0 | 0 | 0 | 0 | 0 | 0 | 0 | 0 | 0 | 0 | 0 | 0 | 0 | 0 | 0 | 0 | 0 | 0 | 0 | 0 | 35 | 0 | 60 | 0 | 0 | 0 | 0 | 0 | 0 | 0 | 0 | 0 | 0 | 0 | 0 | 0 | 0 | 0 | 0 | 0 | 0 | 5 | 60 | 698 | 778 | 1175.084175
0 | 0 | 0 | 0 | 0 | 0 | 0 | 22.7 | 0 | 0 | 0 | 45.5 | 0 | 0 | 0 | 0 | 0 | 0 | 0 | 0 | 0 | 0 | 0 | 31.8 | 0 | 0 | 0 | 0 | 0 | 0 | 0 | 0 | 0 | 0 | 0 | 0 | 0 | 0 | 0 | 0 | 0 | 0 | 0 | 0 | 0 | 0 | 0 | 0 | 60 | 426 | 466 | 797
50 | 0 | 0 | 0 | 0 | 0 | 0 | 23.1 | 0 | 0 | 0 | 7.7 | 0 | 0 | 0 | 0 | 0 | 0 | 0 | 0 | 0 | 0 | 0 | 19.2 | 0 | 0 | 0 | 0 | 0 | 0 | 0 | 0 | 0 | 0 | 0 | 0 | 0 | 0 | 0 | 0 | 0 | 0 | 0 | 0 | 0 | 0 | 0 | 0 | 40 | 447 | 475 | 791
38.4 | 0 | 0 | 0 | 0 | 0 | 0 | 23.2 | 0 | 0 | 0 | 0 | 0 | 0 | 0 | 0 | 0 | 0 | 0 | 0 | 0 | 0 | 0 | 38.4 | 0 | 0 | 0 | 0 | 0 | 0 | 0 | 0 | 0 | 0 | 0 | 0 | 0 | 0 | 0 | 0 | 0 | 0 | 0 | 0 | 0 | 0 | 0 | 0 | 20 | 737 | 815 | 1285
0 | 0 | 0 | 0 | 0 | 0 | 0 | 55 | 0 | 0 | 0 | 0 | 0 | 0 | 0 | 0 | 0 | 0 | 0 | 0 | 0 | 0 | 0 | 25 | 0 | 0 | 0 | 0 | 0 | 0 | 0 | 0 | 0 | 0 | 0 | 0 | 0 | 0 | 0 | 0 | 0 | 0 | 0 | 0 | 0 | 0 | 20 | 0 | 10 | 387 | 421 | 710
0 | 0 | 0 | 0 | 0 | 0 | 0 | 60 | 0 | 0 | 0 | 0 | 0 | 0 | 0 | 0 | 0 | 0 | 0 | 0 | 0 | 0 | 0 | 25 | 0 | 0 | 0 | 0 | 0 | 0 | 0 | 0 | 0 | 0 | 0 | 0 | 0 | 0 | 0 | 0 | 0 | 0 | 0 | 0 | 0 | 0 | 15 | 0 | 10 | 699 | 769 | 1121
0 | 0 | 0 | 0 | 0 | 0 | 0 | 55 | 0 | 0 | 0 | 23 | 0 | 0 | 0 | 0 | 0 | 0 | 0 | 0 | 0 | 0 | 0 | 11 | 0 | 0 | 0 | 0 | 0 | 0 | 0 | 0 | 0 | 0 | 0 | 0 | 0 | 0 | 0 | 0 | 0 | 0 | 0 | 0 | 0 | 0 | 11 | 0 | 40 | 701.4432857 | 754.2886905 | 1233.00127
0 | 0 | 0 | 0 | 0 | 0 | 0 | 70 | 0 | 0 | 0 | 20 | 0 | 0 | 0 | 0 | 0 | 0 | 0 | 0 | 0 | 0 | 0 | 10 | 0 | 0 | 0 | 0 | 0 | 0 | 0 | 0 | 0 | 0 | 0 | 0 | 0 | 0 | 0 | 0 | 0 | 0 | 0 | 0 | 0 | 0 | 0 | 0 | 40 | 621 | 668 | 1009
0 | 0 | 0 | 0 | 0 | 0 | 0 | 60 | 0 | 0 | 0 | 27 | 0 | 0 | 0 | 0 | 0 | 0 | 0 | 0 | 0 | 0 | 0 | 13 | 0 | 0 | 0 | 0 | 0 | 0 | 0 | 0 | 0 | 0 | 0 | 0 | 0 | 0 | 0 | 0 | 0 | 0 | 0 | 0 | 0 | 0 | 0 | 0 | 10 | 672.3 | 743.8 | 1172.2
5 | 0 | 46 | 0 | 0 | 0 | 0 | 0 | 0 | 0 | 0 | 29 | 0 | 0 | 0 | 0 | 0 | 0 | 0 | 0 | 0 | 0 | 0 | 0 | 0 | 0 | 0 | 0 | 0 | 0 | 0 | 0 | 0 | 0 | 20 | 0 | 0 | 0 | 0 | 0 | 0 | 0 | 0 | 0 | 0 | 0 | 0 | 0 | 40 | 883 | 926 | 1507
0 | 0 | 0 | 0 | 0 | 0 | 0 | 60 | 0 | 0 | 0 | 25 | 0 | 0 | 0 | 0 | 0 | 0 | 0 | 0 | 0 | 0 | 0 | 15 | 0 | 0 | 0 | 0 | 0 | 0 | 0 | 0 | 0 | 0 | 0 | 0 | 0 | 0 | 0 | 0 | 0 | 0 | 0 | 0 | 0 | 0 | 0 | 0 | 20 | 684 | 742 | 1299
0 | 13.2 | 0 | 0 | 0 | 0 | 0 | 0 | 0 | 0 | 0 | 9.4 | 0 | 0 | 0 | 0 | 0 | 0 | 0 | 0 | 68 | 0 | 0 | 0 | 0 | 0 | 0 | 0 | 9.4 | 0 | 0 | 0 | 0 | 0 | 0 | 0 | 0 | 0 | 0 | 0 | 0 | 0 | 0 | 0 | 0 | 0 | 0 | 0 | 60 | 416 | 471 | 739
0 | 0 | 0 | 0 | 0 | 0 | 0 | 45 | 0 | 0 | 0 | 25 | 0 | 0 | 0 | 0 | 0 | 0 | 0 | 0 | 0 | 0 | 0 | 30 | 0 | 0 | 0 | 0 | 0 | 0 | 0 | 0 | 0 | 0 | 0 | 0 | 0 | 0 | 0 | 0 | 0 | 0 | 0 | 0 | 0 | 0 | 0 | 0 | 60 | 781 | 794 | 1282
0 | 0 | 0 | 0 | 0 | 0 | 0 | 27.3 | 0 | 0 | 0 | 54.5 | 0 | 0 | 0 | 0 | 0 | 0 | 0 | 0 | 0 | 0 | 0 | 18.2 | 0 | 0 | 0 | 0 | 0 | 0 | 0 | 0 | 0 | 0 | 0 | 0 | 0 | 0 | 0 | 0 | 0 | 0 | 0 | 0 | 0 | 0 | 0 | 0 | 20 | 897 | 981 | 1497
0 | 14 | 0 | 0 | 0 | 0 | 0 | 0 | 0 | 0 | 0 | 9 | 0 | 0 | 0 | 0 | 0 | 0 | 0 | 0 | 68 | 0 | 0 | 0 | 0 | 0 | 0 | 0 | 9 | 0 | 0 | 0 | 0 | 0 | 0 | 0 | 0 | 0 | 0 | 0 | 0 | 0 | 0 | 0 | 0 | 0 | 0 | 0 | 60 | 440 | 477 | 726
0 | 0 | 0 | 0 | 0 | 0 | 0 | 0 | 0 | 0 | 0 | 25 | 0 | 0 | 0 | 0 | 0 | 0 | 0 | 0 | 0 | 0 | 0 | 65 | 0 | 0 | 0 | 0 | 0 | 0 | 0 | 10 | 0 | 0 | 0 | 0 | 0 | 0 | 0 | 0 | 0 | 0 | 0 | 0 | 0 | 0 | 0 | 0 | 60 | 361 | 416 | 653
0 | 0 | 0 | 0 | 0 | 0 | 0 | 0 | 0 | 0 | 0 | 25 | 0 | 0 | 0 | 0 | 0 | 0 | 10 | 0 | 0 | 0 | 0 | 65 | 0 | 0 | 0 | 0 | 0 | 0 | 0 | 0 | 0 | 0 | 0 | 0 | 0 | 0 | 0 | 0 | 0 | 0 | 0 | 0 | 0 | 0 | 0 | 0 | 10 | 383 | 421 | 650
0 | 0 | 0 | 0 | 0 | 0 | 0 | 0 | 0 | 0 | 0 | 25 | 0 | 0 | 0 | 0 | 0 | 0 | 0 | 0 | 0 | 0 | 0 | 65 | 0 | 0 | 0 | 10 | 0 | 0 | 0 | 0 | 0 | 0 | 0 | 0 | 0 | 0 | 0 | 0 | 0 | 0 | 0 | 0 | 0 | 0 | 0 | 0 | 60 | 715 | 798 | 1139
50 | 0 | 0 | 0 | 0 | 0 | 0 | 30.8 | 0 | 0 | 0 | 7.7 | 0 | 0 | 0 | 0 | 0 | 0 | 0 | 0 | 0 | 0 | 0 | 11.5 | 0 | 0 | 0 | 0 | 0 | 0 | 0 | 0 | 0 | 0 | 0 | 0 | 0 | 0 | 0 | 0 | 0 | 0 | 0 | 0 | 0 | 0 | 0 | 0 | 20 | 411 | 457 | 741
0 | 0 | 0 | 2.89 | 0 | 0 | 0 | 0 | 0 | 0 | 0 | 0 | 0 | 0 | 0 | 0 | 0 | 0 | 0 | 0 | 13.51 | 0 | 0 | 60 | 0 | 0 | 0 | 0 | 23.6 | 0 | 0 | 0 | 0 | 0 | 0 | 0 | 0 | 0 | 0 | 0 | 0 | 0 | 0 | 0 | 0 | 0 | 0 | 0 | 10 | 430 | 464 | 728
0 | 0 | 0 | 0 | 0 | 0 | 0 | 0 | 0 | 0 | 0 | 0 | 0 | 0 | 0 | 0 | 0 | 0 | 0 | 0 | 16.15 | 0 | 0 | 60 | 0 | 0 | 0 | 0 | 23.6 | 0 | 0 | 0 | 0 | 0 | 0.25 | 0 | 0 | 0 | 0 | 0 | 0 | 0 | 0 | 0 | 0 | 0 | 0 | 0 | 60 | 660 | 709 | 1184
0 | 0 | 0 | 0 | 0 | 0 | 0 | 0 | 0 | 0 | 0 | 0 | 0 | 0 | 0 | 0 | 0 | 0 | 0 | 0 | 20 | 0 | 0 | 50 | 0 | 0 | 0 | 0 | 30 | 0 | 0 | 0 | 0 | 0 | 0 | 0 | 0 | 0 | 0 | 0 | 0 | 0 | 0 | 0 | 0 | 0 | 0 | 0 | 60 | 450 | 470 | 790
0 | 0 | 0 | 0 | 0 | 0 | 0 | 0 | 0 | 0 | 0 | 0 | 0 | 0 | 0 | 0 | 0 | 0 | 0 | 0 | 16 | 0 | 0 | 69 | 0 | 0 | 0 | 0 | 15 | 0 | 0 | 0 | 0 | 0 | 0 | 0 | 0 | 0 | 0 | 0 | 0 | 0 | 0 | 0 | 0 | 0 | 0 | 0 | 60 | 677 | 720 | 1145
0 | 0 | 0 | 0 | 0 | 0 | 0 | 0 | 0 | 0 | 0 | 0 | 0 | 0 | 0 | 0 | 0 | 0 | 0 | 0 | 15.9 | 0 | 0 | 60 | 0 | 0 | 0 | 0 | 23.6 | 0 | 0 | 0 | 0 | 0 | 0.5 | 0 | 0 | 0 | 0 | 0 | 0 | 0 | 0 | 0 | 0 | 0 | 0 | 0 | 60 | 398 | 430 | 825
0 | 0 | 0 | 0 | 0 | 0 | 0 | 0 | 0 | 0 | 0 | 0 | 0 | 0 | 0 | 0 | 0 | 0 | 0 | 0 | 15.75 | 0 | 0 | 60 | 0 | 0 | 0 | 0 | 23.6 | 0 | 0 | 0 | 0 | 0 | 0.5 | 0 | 0 | 0 | 0 | 0 | 0 | 0 | 0 | 0 | 0.5 | 0 | 0 | 0 | 20 | 704 | 733 | 1149
0 | 0 | 0 | 0 | 0 | 0 | 0 | 0 | 0 | 0 | 0 | 37.8 | 0 | 0 | 0 | 0 | 0 | 0 | 0 | 0 | 0 | 0 | 0 | 0 | 0 | 0 | 0 | 0 | 7.2 | 0 | 0 | 0 | 0 | 0 | 0 | 0 | 0 | 0 | 0 | 0 | 45 | 0 | 0 | 0 | 0 | 0 | 0 | 10 | 20 | 406 | 458 | 739
0 | 0 | 0 | 0 | 0 | 0 | 0 | 0 | 0 | 0 | 0 | 35.53 | 0 | 0 | 0 | 0 | 0 | 0 | 0 | 0 | 0 | 0 | 0 | 0 | 0 | 0 | 0 | 0 | 6.768 | 0 | 0 | 0 | 0 | 0 | 0 | 0 | 6 | 0 | 0 | 0 | 42.3 | 0 | 0 | 0 | 0 | 0 | 0 | 9.4 | 40 | 451 | 488 | 887
0 | 0 | 0 | 0 | 0 | 0 | 12.93 | 0 | 0 | 0 | 0 | 0 | 0 | 0 | 75.28 | 0 | 0 | 0 | 0 | 0 | 0 | 0 | 0 | 0 | 0 | 0 | 0 | 0 | 0 | 7.63 | 0 | 0 | 0 | 0 | 3.51 | 0 | 0 | 0 | 0 | 0 | 0 | 6.466 | 0 | 0 | 0 | 0 | 0 | 0 | 20 | 768 | 869 | 1259.016393
0 | 0 | 0 | 0 | 0 | 0 | 0 | 0 | 0 | 0 | 0 | 47 | 0 | 0 | 0 | 0 | 0 | 0 | 0 | 0 | 0 | 0 | 0 | 0 | 0 | 0 | 8 | 0 | 8 | 0 | 0 | 0 | 0 | 0 | 1 | 0 | 0 | 0 | 0 | 0 | 33 | 0 | 0 | 0 | 0 | 0 | 0 | 3 | 10 | 352 | 423 | 708
0 | 0 | 0 | 0 | 0 | 0 | 0 | 0 | 0 | 0 | 0 | 55 | 0 | 0 | 0 | 2.5 | 0 | 0 | 0 | 0 | 0 | 0 | 0 | 0 | 0 | 0 | 0 | 0 | 0 | 0 | 0 | 0 | 0 | 0 | 0 | 0 | 0 | 0 | 0 | 0 | 0 | 0 | 0 | 0 | 0 | 0 | 0 | 42.5 | 40 | 388 | 426 | 667
0 | 0 | 0 | 0 | 0 | 0 | 12.73 | 0 | 0 | 0 | 0 | 0 | 0 | 0 | 74.08 | 0 | 0 | 0 | 0 | 0 | 0 | 0 | 0 | 0 | 0 | 0 | 0 | 0 | 0 | 9.1 | 0 | 0 | 0 | 0 | 3.454 | 0 | 0 | 0 | 0 | 0 | 0 | 6.363 | 0 | 0 | 0 | 0 | 0 | 0 | 20 | 450 | 490 | 819
0 | 0 | 0 | 0 | 0 | 0 | 0 | 0 | 0 | 0 | 0 | 0 | 0 | 0 | 71 | 0 | 0 | 0 | 0 | 0 | 0 | 0 | 0 | 0 | 0 | 2 | 3 | 0 | 0 | 12 | 0 | 0 | 0 | 0 | 0 | 0 | 0 | 0 | 0 | 0 | 0 | 0 | 0 | 0 | 0 | 0 | 0 | 0 | 20 | 390 | 416 | 676
0 | 0 | 0 | 0 | 0 | 0 | 0 | 0 | 0 | 0 | 0 | 0 | 0 | 0 | 71 | 0 | 0 | 0 | 0 | 0 | 0 | 0 | 0 | 0 | 0 | 3 | 2 | 0 | 0 | 12 | 0 | 0 | 0 | 0 | 0 | 0 | 0 | 0 | 0 | 0 | 0 | 0 | 0 | 0 | 0 | 0 | 0 | 0 | 40 | 629 | 667 | 1013
0 | 0 | 0 | 1 | 0 | 0 | 0 | 0 | 0 | 0 | 0 | 20 | 0 | 0 | 0 | 0 | 0 | 0 | 0 | 0 | 0 | 0 | 0 | 0 | 0 | 0 | 0 | 0 | 24 | 0 | 0 | 0 | 0 | 0 | 2 | 0 | 3 | 0 | 0 | 0 | 50 | 0 | 0 | 0 | 0 | 0 | 0 | 0 | 60 | 435 | 510 | 776.7857143
0 | 0 | 0 | 0 | 0 | 0 | 0 | 0 | 0 | 0 | 0 | 47 | 0 | 0 | 0 | 0 | 0 | 0 | 0 | 0 | 0 | 0 | 0 | 0 | 0 | 0 | 0 | 0 | 13 | 0 | 0 | 0 | 0 | 0 | 0 | 0 | 0 | 0 | 0 | 0 | 10 | 0 | 0 | 0 | 0 | 0 | 0 | 30 | 40 | 427 | 490 | 753
0 | 0 | 0 | 4 | 0 | 0 | 4 | 0 | 0 | 0 | 0 | 0 | 0 | 0 | 79 | 0 | 0 | 0 | 0 | 0 | 0 | 0 | 0 | 0 | 0 | 0 | 0 | 0 | 0 | 10 | 0 | 0 | 0 | 0 | 3 | 0 | 0 | 0 | 0 | 0 | 0 | 0 | 0 | 0 | 0 | 0 | 0 | 0 | 20 | 456 | 492 | 829
0 | 0 | 0 | 0 | 0 | 0 | 0 | 0 | 0 | 0 | 0 | 57.5 | 0 | 0 | 0 | 5 | 0 | 0 | 0 | 0 | 0 | 0 | 0 | 0 | 0 | 0 | 0 | 0 | 0 | 0 | 0 | 0 | 0 | 0 | 0 | 0 | 0 | 0 | 0 | 0 | 0 | 0 | 0 | 0 | 0 | 0 | 0 | 37.5 | 20 | 467 | 547 | 835
0 | 0 | 0 | 19.2 | 0 | 0 | 0 | 0 | 0 | 0 | 0 | 0 | 0 | 0 | 7.2 | 0 | 0 | 0 | 0 | 0 | 0 | 0 | 0 | 0 | 0 | 0 | 4 | 0 | 64.8 | 0 | 0 | 0 | 0 | 0 | 4.8 | 0 | 0 | 0 | 0 | 0 | 0 | 0 | 0 | 0 | 0 | 0 | 0 | 0 | 10 | 683 | 756 | 1159
0 | 0 | 0 | 5 | 0 | 0 | 7 | 0 | 0 | 0 | 0 | 0 | 0 | 0 | 76 | 0 | 0 | 0 | 0 | 0 | 0 | 0 | 0 | 0 | 0 | 0 | 0 | 0 | 0 | 8.7 | 0 | 0 | 0 | 0 | 3.3 | 0 | 0 | 0 | 0 | 0 | 0 | 0 | 0 | 0 | 0 | 0 | 0 | 0 | 60 | 686 | 759 | 1283
0 | 0 | 0 | 14.7 | 0 | 0 | 0 | 0 | 0 | 0 | 0 | 0 | 0 | 0 | 73.5 | 0 | 0 | 0 | 0 | 0 | 0 | 0 | 0 | 0 | 0 | 0 | 0 | 0 | 0 | 0 | 0 | 0 | 0 | 0 | 9.8 | 0 | 0 | 0 | 0 | 0 | 0 | 0 | 0 | 0 | 0 | 0 | 0 | 0 | 40 | 779 | 795 | 1292
0 | 0 | 0 | 0 | 0 | 0 | 0 | 0 | 0 | 0 | 0 | 0 | 0 | 0 | 0 | 0 | 0 | 0 | 0 | 0 | 0 | 0 | 0 | 0 | 0 | 0 | 0 | 0 | 59 | 0 | 0 | 0 | 0 | 0 | 0 | 0 | 5 | 0 | 0 | 0 | 16 | 0 | 0 | 0 | 0 | 0 | 0 | 20 | 60 | 830 | 876 | 1304
0 | 0 | 0 | 19.2 | 0 | 0 | 0 | 0 | 0 | 0 | 0 | 0 | 0 | 0 | 71.04 | 0 | 0 | 0 | 0 | 0 | 0 | 0 | 0 | 0 | 0 | 0 | 4 | 0 | 0 | 0 | 0 | 0 | 0 | 0 | 4.8 | 0 | 0 | 0 | 0 | 0.96 | 0 | 0 | 0 | 0 | 0 | 0 | 0 | 0 | 60 | 830 | 880 | 1431
0 | 4 | 0 | 0 | 0 | 0 | 0 | 0 | 0 | 0 | 0 | 0 | 0 | 0 | 0 | 0 | 0 | 0 | 0 | 0 | 0 | 0 | 0 | 0 | 0 | 0 | 7 | 0 | 61 | 0 | 0 | 0 | 0 | 0 | 0 | 0 | 0 | 0 | 0 | 0 | 0 | 0 | 0 | 0 | 0 | 0 | 0 | 28 | 10 | 701 | 783 | 1155
0 | 0 | 0 | 22 | 0 | 0 | 0 | 0 | 0 | 0 | 0 | 0 | 0 | 0 | 67 | 0 | 0 | 0 | 0 | 0 | 0 | 0 | 0 | 0 | 0 | 0 | 0 | 0 | 5 | 0 | 0 | 0 | 0 | 0 | 0 | 0 | 0 | 0 | 0 | 0 | 0 | 0 | 0 | 0 | 6 | 0 | 0 | 0 | 20 | 628 | 683 | 997
46.2 | 0 | 0 | 0 | 0 | 0 | 0 | 30.5 | 0 | 0 | 0 | 7.7 | 0 | 0 | 0 | 0 | 0 | 0 | 0 | 0 | 0 | 0 | 0 | 15.4 | 0 | 0 | 0 | 0 | 0 | 0 | 0 | 0 | 0 | 0 | 0 | 0 | 0 | 0 | 0 | 0 | 0 | 0 | 0 | 0 | 0 | 0 | 0 | 0 | 20 | 671 | 750 | 1309.129252
53.8 | 0 | 0 | 0 | 0 | 0 | 0 | 30.8 | 0 | 0 | 0 | 0 | 0 | 0 | 0 | 0 | 0 | 0 | 0 | 0 | 0 | 0 | 0 | 15.4 | 0 | 0 | 0 | 0 | 0 | 0 | 0 | 0 | 0 | 0 | 0 | 0 | 0 | 0 | 0 | 0 | 0 | 0 | 0 | 0 | 0 | 0 | 0 | 0 | 20 | 637 | 686 | 1071
0 | 0 | 0 | 0 | 0 | 0 | 0 | 0 | 0 | 0 | 0 | 4 | 0 | 0 | 0 | 0 | 0 | 0 | 0 | 0 | 0 | 0 | 0 | 0 | 0 | 0 | 0 | 0 | 0 | 0 | 79.5 | 0 | 0 | 0 | 16.5 | 0 | 0 | 0 | 0 | 0 | 0 | 0 | 0 | 0 | 0 | 0 | 0 | 0 | 60 | 622 | 662 | 1009
0 | 0 | 0 | 14.85 | 0 | 0 | 0 | 0 | 0 | 0 | 0 | 0 | 0 | 0 | 74.25 | 0 | 0 | 0 | 0 | 0 | 0 | 0 | 0 | 0 | 0 | 0 | 0 | 0 | 0 | 0 | 0 | 0 | 0 | 0 | 9.9 | 0 | 0 | 0 | 0 | 0 | 0 | 0 | 0 | 0 | 0 | 0 | 0 | 1 | 10 | 673 | 720 | 1225
46.2 | 0 | 0 | 0 | 0 | 0 | 0 | 30.7 | 0 | 0 | 0 | 0 | 0 | 0 | 0 | 0 | 0 | 0 | 0 | 0 | 0 | 0 | 0 | 23.1 | 0 | 0 | 0 | 0 | 0 | 0 | 0 | 0 | 0 | 0 | 0 | 0 | 0 | 0 | 0 | 0 | 0 | 0 | 0 | 0 | 0 | 0 | 0 | 0 | 60 | 456 | 498 | 896.1
53.8 | 0 | 0 | 0 | 0 | 0 | 0 | 23.1 | 0 | 0 | 0 | 0 | 0 | 0 | 0 | 0 | 0 | 0 | 0 | 0 | 0 | 0 | 0 | 23.1 | 0 | 0 | 0 | 0 | 0 | 0 | 0 | 0 | 0 | 0 | 0 | 0 | 0 | 0 | 0 | 0 | 0 | 0 | 0 | 0 | 0 | 0 | 0 | 0 | 60 | 699 | 794 | 1140
61.5 | 0 | 0 | 0 | 0 | 0 | 0 | 23.1 | 0 | 0 | 0 | 0 | 0 | 0 | 0 | 0 | 0 | 0 | 0 | 0 | 0 | 0 | 0 | 15.4 | 0 | 0 | 0 | 0 | 0 | 0 | 0 | 0 | 0 | 0 | 0 | 0 | 0 | 0 | 0 | 0 | 0 | 0 | 0 | 0 | 0 | 0 | 0 | 0 | 40 | 617 | 685 | 1037
0 | 0 | 0 | 0 | 0 | 0 | 0 | 0 | 0 | 0 | 0 | 34 | 0 | 0 | 0 | 0 | 0 | 0 | 0 | 0 | 0 | 0 | 0 | 0 | 0 | 0 | 0 | 0 | 20 | 0 | 0 | 0 | 0 | 0 | 0 | 0 | 0 | 0 | 0 | 0 | 21 | 0 | 0 | 0 | 0 | 0 | 0 | 45 | 60 | 363 | 414 | 695
0 | 0 | 55 | 0 | 0 | 0 | 0 | 0 | 0 | 0 | 0 | 25 | 0 | 0 | 0 | 0 | 0 | 0 | 0 | 0 | 0 | 0 | 0 | 0 | 0 | 0 | 0 | 0 | 0 | 0 | 0 | 0 | 0 | 0 | 20 | 0 | 0 | 0 | 0 | 0 | 0 | 0 | 0 | 0 | 0 | 0 | 0 | 0 | 20 | 656 | 724 | 1072
0 | 0 | 0 | 0 | 0 | 0 | 0 | 70 | 0 | 0 | 0 | 10 | 0 | 0 | 0 | 0 | 0 | 0 | 0 | 0 | 0 | 0 | 0 | 20 | 0 | 0 | 0 | 0 | 0 | 0 | 0 | 0 | 0 | 0 | 0 | 0 | 0 | 0 | 0 | 0 | 0 | 0 | 0 | 0 | 0 | 0 | 0 | 0 | 20 | 683 | 743 | 1191
0 | 0 | 0 | 0 | 0 | 0 | 0 | 70 | 0 | 0 | 0 | 0 | 0 | 0 | 0 | 0 | 0 | 0 | 0 | 0 | 0 | 0 | 0 | 10 | 0 | 0 | 0 | 0 | 0 | 0 | 0 | 0 | 0 | 0 | 0 | 0 | 0 | 0 | 0 | 0 | 0 | 0 | 0 | 0 | 0 | 0 | 20 | 0 | 40 | 417 | 473 | 751
0 | 0 | 0 | 0 | 0 | 0 | 0 | 70 | 0 | 0 | 0 | 0 | 0 | 0 | 0 | 0 | 0 | 0 | 0 | 0 | 0 | 0 | 0 | 15 | 0 | 0 | 0 | 0 | 0 | 0 | 0 | 0 | 0 | 0 | 0 | 0 | 0 | 0 | 0 | 0 | 0 | 0 | 0 | 0 | 0 | 0 | 15 | 0 | 20 | 396 | 432 | 719
0 | 0 | 0 | 0 | 0 | 0 | 0 | 60 | 0 | 0 | 0 | 0 | 0 | 0 | 0 | 0 | 0 | 0 | 0 | 0 | 0 | 0 | 0 | 10 | 0 | 0 | 0 | 0 | 0 | 0 | 0 | 0 | 0 | 0 | 0 | 0 | 0 | 0 | 0 | 0 | 0 | 0 | 0 | 0 | 0 | 0 | 30 | 0 | 40 | 420 | 459 | 700
0 | 0 | 0 | 0 | 0 | 0 | 0 | 65 | 0 | 0 | 0 | 0 | 0 | 0 | 0 | 0 | 0 | 0 | 0 | 0 | 0 | 0 | 0 | 25 | 0 | 0 | 0 | 0 | 0 | 0 | 0 | 0 | 0 | 0 | 0 | 0 | 0 | 0 | 0 | 0 | 0 | 0 | 0 | 0 | 0 | 0 | 10 | 0 | 40 | 847 | 927 | 1366
0 | 0 | 0 | 0 | 0 | 0 | 0 | 55 | 0 | 0 | 0 | 0 | 0 | 0 | 0 | 0 | 0 | 0 | 0 | 0 | 0 | 0 | 0 | 15 | 0 | 0 | 0 | 0 | 0 | 0 | 0 | 0 | 0 | 0 | 0 | 0 | 0 | 0 | 0 | 0 | 0 | 0 | 0 | 0 | 0 | 0 | 30 | 0 | 60 | 709 | 738 | 1135
0 | 0 | 0 | 0 | 0 | 0 | 0 | 55 | 0 | 0 | 0 | 0 | 0 | 0 | 0 | 0 | 0 | 0 | 0 | 0 | 0 | 0 | 0 | 18 | 0 | 0 | 0 | 0 | 0 | 0 | 0 | 0 | 0 | 0 | 0 | 0 | 0 | 0 | 0 | 0 | 0 | 0 | 0 | 0 | 0 | 0 | 27 | 0 | 40 | 387 | 412 | 678
46.2 | 0 | 0 | 0 | 0 | 0 | 0 | 23.1 | 0 | 0 | 0 | 0 | 0 | 0 | 0 | 0 | 0 | 0 | 0 | 0 | 0 | 0 | 0 | 30.7 | 0 | 0 | 0 | 0 | 0 | 0 | 0 | 0 | 0 | 0 | 0 | 0 | 0 | 0 | 0 | 0 | 0 | 0 | 0 | 0 | 0 | 0 | 0 | 0 | 60 | 525 | 593 | 859
38.4 | 0 | 0 | 0 | 0 | 0 | 0 | 30.8 | 0 | 0 | 0 | 0 | 0 | 0 | 0 | 0 | 0 | 0 | 0 | 0 | 0 | 0 | 0 | 30.8 | 0 | 0 | 0 | 0 | 0 | 0 | 0 | 0 | 0 | 0 | 0 | 0 | 0 | 0 | 0 | 0 | 0 | 0 | 0 | 0 | 0 | 0 | 0 | 0 | 20 | 588 | 642 | 950
0 | 0 | 0 | 0 | 0 | 0 | 0 | 55 | 0 | 0 | 0 | 35 | 0 | 0 | 0 | 0 | 0 | 0 | 0 | 0 | 0 | 0 | 0 | 10 | 0 | 0 | 0 | 0 | 0 | 0 | 0 | 0 | 0 | 0 | 0 | 0 | 0 | 0 | 0 | 0 | 0 | 0 | 0 | 0 | 0 | 0 | 0 | 0 | 40 | 705 | 756 | 1323
0 | 12.4 | 0 | 0 | 0 | 0 | 0 | 0 | 0 | 0 | 0 | 8.8 | 0 | 0 | 0 | 0 | 0 | 0 | 0 | 0 | 70 | 0 | 0 | 0 | 0 | 0 | 0 | 0 | 8.8 | 0 | 0 | 0 | 0 | 0 | 0 | 0 | 0 | 0 | 0 | 0 | 0 | 0 | 0 | 0 | 0 | 0 | 0 | 0 | 60 | 635 | 675 | 1086
0 | 0 | 0 | 0 | 0 | 0 | 0 | 45 | 0 | 0 | 0 | 36 | 0 | 0 | 0 | 0 | 0 | 0 | 0 | 0 | 0 | 0 | 0 | 19 | 0 | 0 | 0 | 0 | 0 | 0 | 0 | 0 | 0 | 0 | 0 | 0 | 0 | 0 | 0 | 0 | 0 | 0 | 0 | 0 | 0 | 0 | 0 | 0 | 10 | 885 | 932 | 1503
0 | 14 | 0 | 0 | 0 | 0 | 0 | 0 | 0 | 0 | 0 | 8 | 0 | 0 | 0 | 0 | 0 | 0 | 0 | 0 | 70 | 0 | 0 | 0 | 0 | 0 | 0 | 0 | 8 | 0 | 0 | 0 | 0 | 0 | 0 | 0 | 0 | 0 | 0 | 0 | 0 | 0 | 0 | 0 | 0 | 0 | 0 | 0 | 40 | 662 | 716 | 1153
0 | 0 | 0 | 0 | 0 | 0 | 0 | 65 | 0 | 0 | 0 | 10 | 0 | 0 | 0 | 0 | 0 | 0 | 0 | 0 | 0 | 0 | 0 | 25 | 0 | 0 | 0 | 0 | 0 | 0 | 0 | 0 | 0 | 0 | 0 | 0 | 0 | 0 | 0 | 0 | 0 | 0 | 0 | 0 | 0 | 0 | 0 | 0 | 40 | 662 | 732 | 1165
38.5 | 0 | 0 | 0 | 0 | 0 | 0 | 15.4 | 0 | 0 | 0 | 7.7 | 0 | 0 | 0 | 0 | 0 | 0 | 0 | 0 | 0 | 0 | 0 | 38.5 | 0 | 0 | 0 | 0 | 0 | 0 | 0 | 0 | 0 | 0 | 0 | 0 | 0 | 0 | 0 | 0 | 0 | 0 | 0 | 0 | 0 | 0 | 0 | 0 | 10 | 670 | 733 | 1188
53.8 | 0 | 0 | 0 | 0 | 0 | 0 | 15.4 | 0 | 0 | 0 | 7.7 | 0 | 0 | 0 | 0 | 0 | 0 | 0 | 0 | 0 | 0 | 0 | 23.1 | 0 | 0 | 0 | 0 | 0 | 0 | 0 | 0 | 0 | 0 | 0 | 0 | 0 | 0 | 0 | 0 | 0 | 0 | 0 | 0 | 0 | 0 | 0 | 0 | 60 | 467.4 | 547.2 | 835
53.8 | 0 | 0 | 0 | 0 | 0 | 0 | 23.1 | 0 | 0 | 0 | 7.7 | 0 | 0 | 0 | 0 | 0 | 0 | 0 | 0 | 0 | 0 | 0 | 15.4 | 0 | 0 | 0 | 0 | 0 | 0 | 0 | 0 | 0 | 0 | 0 | 0 | 0 | 0 | 0 | 0 | 0 | 0 | 0 | 0 | 0 | 0 | 0 | 0 | 40 | 740 | 800 | 1256
61.5 | 0 | 0 | 0 | 0 | 0 | 0 | 15.4 | 0 | 0 | 0 | 0 | 0 | 0 | 0 | 0 | 0 | 0 | 0 | 0 | 0 | 0 | 0 | 23.1 | 0 | 0 | 0 | 0 | 0 | 0 | 0 | 0 | 0 | 0 | 0 | 0 | 0 | 0 | 0 | 0 | 0 | 0 | 0 | 0 | 0 | 0 | 0 | 0 | 20 | 710 | 765 | 1273
0 | 0 | 0 | 0 | 0 | 0 | 0 | 0 | 0 | 0 | 0 | 0 | 0 | 0 | 0 | 0 | 0 | 0 | 0 | 0 | 13 | 0 | 0 | 69 | 0 | 0 | 0 | 0 | 18 | 0 | 0 | 0 | 0 | 0 | 0 | 0 | 0 | 0 | 0 | 0 | 0 | 0 | 0 | 0 | 0 | 0 | 0 | 0 | 60 | 658 | 724 | 1155
0 | 0 | 0 | 0 | 0 | 0 | 0 | 0 | 0 | 0 | 0 | 0 | 0 | 0 | 0 | 0 | 0 | 0 | 0 | 0 | 11 | 0 | 0 | 71 | 0 | 0 | 0 | 0 | 18 | 0 | 0 | 0 | 0 | 0 | 0 | 0 | 0 | 0 | 0 | 0 | 0 | 0 | 0 | 0 | 0 | 0 | 0 | 0 | 20 | 457 | 490 | 824
0 | 0 | 0 | 0 | 0 | 0 | 0 | 0 | 0 | 0 | 0 | 0 | 0 | 0 | 0 | 0 | 0 | 0 | 0 | 0 | 15 | 0 | 0 | 65 | 0 | 0 | 0 | 0 | 20 | 0 | 0 | 0 | 0 | 0 | 0 | 0 | 0 | 0 | 0 | 0 | 0 | 0 | 0 | 0 | 0 | 0 | 0 | 0 | 10 | 780 | 847 | 1226
0 | 0 | 0 | 0 | 0 | 0 | 0 | 0 | 0 | 0 | 0 | 47 | 0 | 0 | 0 | 0 | 0 | 0 | 0 | 0 | 0 | 0 | 0 | 0 | 0 | 0 | 11 | 0 | 8 | 0 | 0 | 0 | 0 | 0 | 1 | 0 | 0 | 0 | 0 | 0 | 33 | 0 | 0 | 0 | 0 | 0 | 0 | 0 | 10 | 413 | 472 | 739
0 | 8 | 0 | 0 | 0 | 0 | 0 | 0 | 0 | 0 | 0 | 5 | 0 | 0 | 0 | 0 | 0 | 0 | 0 | 0 | 0 | 0 | 0 | 0 | 0 | 0 | 0 | 0 | 42 | 0 | 0 | 0 | 0 | 0 | 0 | 0 | 0 | 0 | 0 | 0 | 20 | 0 | 0 | 0 | 0 | 0 | 0 | 25 | 20 | 401 | 459 | 644
0 | 0 | 0 | 19.2 | 0 | 0 | 0 | 0 | 0 | 0 | 0 | 0 | 0 | 0 | 0 | 0 | 0 | 0 | 0 | 0 | 0 | 0 | 0 | 0 | 0 | 0 | 4 | 0 | 72 | 0 | 0 | 0 | 0 | 0 | 4.8 | 0 | 0 | 0 | 0 | 0 | 0 | 0 | 0 | 0 | 0 | 0 | 0 | 0 | 60 | 443 | 498 | 879
0 | 0 | 0 | 14.85 | 0 | 0 | 0 | 0 | 0 | 0 | 0 | 0 | 0 | 0 | 74.25 | 0 | 0 | 0 | 0 | 0 | 0 | 0 | 0 | 0 | 0 | 0 | 1 | 0 | 0 | 0 | 0 | 0 | 0 | 0 | 9.9 | 0 | 0 | 0 | 0 | 0 | 0 | 0 | 0 | 0 | 0 | 0 | 0 | 0 | 10 | 697 | 783 | 1147
0 | 0 | 0 | 0 | 0 | 0 | 0 | 0 | 0 | 0 | 0 | 0 | 0 | 0 | 0 | 0 | 0 | 0 | 0 | 0 | 0 | 0 | 0 | 0 | 0 | 0 | 20 | 0 | 60 | 0 | 0 | 0 | 0 | 0 | 0 | 0 | 0 | 0 | 0 | 0 | 0 | 0 | 0 | 0 | 0 | 0 | 0 | 20 | 20 | 383 | 428 | 702
0 | 0 | 0 | 0 | 0 | 0 | 0 | 0 | 0 | 0 | 0 | 0 | 0 | 0 | 0 | 0 | 0 | 0 | 0 | 0 | 10 | 0 | 0 | 70 | 0 | 0 | 0 | 0 | 20 | 0 | 0 | 0 | 0 | 0 | 0 | 0 | 0 | 0 | 0 | 0 | 0 | 0 | 0 | 0 | 0 | 0 | 0 | 0 | 40 | 738 | 817 | 1201
0 | 0 | 0 | 0 | 0 | 0 | 0 | 0 | 0 | 0 | 0 | 0 | 0 | 0 | 0 | 0 | 0 | 0 | 0 | 0 | 17 | 0 | 0 | 70 | 0 | 0 | 0 | 0 | 13 | 0 | 0 | 0 | 0 | 0 | 0 | 0 | 0 | 0 | 0 | 0 | 0 | 0 | 0 | 0 | 0 | 0 | 0 | 0 | 40 | 775 | 869 | 1291.666667
46.2 | 0 | 0 | 0 | 0 | 0 | 0 | 38.5 | 0 | 0 | 0 | 0 | 0 | 0 | 0 | 0 | 0 | 0 | 0 | 0 | 0 | 0 | 0 | 15.3 | 0 | 0 | 0 | 0 | 0 | 0 | 0 | 0 | 0 | 0 | 0 | 0 | 0 | 0 | 0 | 0 | 0 | 0 | 0 | 0 | 0 | 0 | 0 | 0 | 40 | 693 | 788 | 1129
53.8 | 0 | 0 | 0 | 0 | 0 | 0 | 30.5 | 0 | 0 | 0 | 7.7 | 0 | 0 | 0 | 0 | 0 | 0 | 0 | 0 | 0 | 0 | 0 | 7.7 | 0 | 0 | 0 | 0 | 0 | 0 | 0 | 0 | 0 | 0 | 0 | 0 | 0 | 0 | 0 | 0 | 0 | 0 | 0 | 0 | 0 | 0 | 0 | 0 | 40 | 708 | 797 | 1238
0 | 0 | 0 | 0 | 0 | 0 | 0 | 0 | 0 | 0 | 0 | 0 | 0 | 0 | 0 | 0 | 0 | 0 | 0 | 0 | 20 | 0 | 0 | 60 | 0 | 0 | 0 | 0 | 20 | 0 | 0 | 0 | 0 | 0 | 0 | 0 | 0 | 0 | 0 | 0 | 0 | 0 | 0 | 0 | 0 | 0 | 0 | 0 | 20 | 898 | 944 | 1420
0 | 0 | 0 | 0 | 0 | 0 | 0 | 65 | 0 | 0 | 0 | 0 | 0 | 0 | 0 | 0 | 0 | 0 | 0 | 0 | 0 | 0 | 0 | 10 | 0 | 0 | 0 | 0 | 0 | 0 | 0 | 0 | 0 | 0 | 0 | 0 | 0 | 0 | 0 | 0 | 0 | 0 | 0 | 0 | 0 | 0 | 25 | 0 | 10 | 694 | 726 | 1130
5 | 10 | 0 | 0 | 0 | 0 | 0 | 0 | 0 | 0 | 0 | 20 | 0 | 0 | 0 | 0 | 0 | 0 | 0 | 0 | 65 | 0 | 0 | 0 | 0 | 0 | 0 | 0 | 0 | 0 | 0 | 0 | 0 | 0 | 0 | 0 | 0 | 0 | 0 | 0 | 0 | 0 | 0 | 0 | 0 | 0 | 0 | 0 | 40 | 425 | 499 | 790
5 | 10 | 0 | 0 | 0 | 0 | 0 | 0 | 0 | 0 | 0 | 20 | 0 | 0 | 0 | 0 | 0 | 0 | 0 | 0 | 65 | 0 | 0 | 0 | 0 | 0 | 0 | 0 | 0 | 0 | 0 | 0 | 0 | 0 | 0 | 0 | 0 | 0 | 0 | 0 | 0 | 0 | 0 | 0 | 0 | 0 | 0 | 0 | 60 | 649 | 699 | 1167
0 | 0 | 0 | 0 | 0 | 0 | 0 | 35 | 0 | 0 | 0 | 40 | 0 | 0 | 0 | 0 | 0 | 0 | 0 | 0 | 0 | 0 | 0 | 25 | 0 | 0 | 0 | 0 | 0 | 0 | 0 | 0 | 0 | 0 | 0 | 0 | 0 | 0 | 0 | 0 | 0 | 0 | 0 | 0 | 0 | 0 | 0 | 0 | 20 | 386 | 405 | 679
0 | 0 | 0 | 0 | 0 | 0 | 0 | 30 | 0 | 0 | 0 | 45 | 0 | 0 | 0 | 0 | 0 | 0 | 0 | 0 | 0 | 0 | 0 | 25 | 0 | 0 | 0 | 0 | 0 | 0 | 0 | 0 | 0 | 0 | 0 | 0 | 0 | 0 | 0 | 0 | 0 | 0 | 0 | 0 | 0 | 0 | 0 | 0 | 10 | 422 | 483 | 737
0 | 10.8 | 0 | 0 | 0 | 0 | 0 | 0 | 0 | 0 | 0 | 24 | 0 | 0 | 0 | 0 | 0 | 0 | 0 | 0 | 62 | 0 | 0 | 3.2 | 0 | 0 | 0 | 0 | 0 | 0 | 0 | 0 | 0 | 0 | 0 | 0 | 0 | 0 | 0 | 0 | 0 | 0 | 0 | 0 | 0 | 0 | 0 | 0 | 20 | 413 | 449 | 728.3950617
0 | 0 | 0 | 0 | 0 | 0 | 0 | 31.8 | 0 | 0 | 0 | 36.4 | 0 | 0 | 0 | 0 | 0 | 0 | 0 | 0 | 0 | 0 | 0 | 31.8 | 0 | 0 | 0 | 0 | 0 | 0 | 0 | 0 | 0 | 0 | 0 | 0 | 0 | 0 | 0 | 0 | 0 | 0 | 0 | 0 | 0 | 0 | 0 | 0 | 20 | 672 | 772 | 1113
0 | 0 | 0 | 0 | 0 | 0 | 0 | 31.8 | 0 | 0 | 0 | 45.5 | 0 | 0 | 0 | 0 | 0 | 0 | 0 | 0 | 0 | 0 | 0 | 22.7 | 0 | 0 | 0 | 0 | 0 | 0 | 0 | 0 | 0 | 0 | 0 | 0 | 0 | 0 | 0 | 0 | 0 | 0 | 0 | 0 | 0 | 0 | 0 | 0 | 40 | 715 | 755 | 1218
5 | 12.5 | 0 | 0 | 0 | 0 | 0 | 0 | 0 | 0 | 0 | 20 | 0 | 0 | 0 | 0 | 0 | 0 | 0 | 0 | 62.5 | 0 | 0 | 0 | 0 | 0 | 0 | 0 | 0 | 0 | 0 | 0 | 0 | 0 | 0 | 0 | 0 | 0 | 0 | 0 | 0 | 0 | 0 | 0 | 0 | 0 | 0 | 0 | 40 | 430 | 472 | 748
5 | 12.5 | 0 | 0 | 0 | 0 | 0 | 0 | 0 | 0 | 0 | 20 | 0 | 0 | 0 | 0 | 0 | 0 | 0 | 0 | 62.5 | 0 | 0 | 0 | 0 | 0 | 0 | 0 | 0 | 0 | 0 | 0 | 0 | 0 | 0 | 0 | 0 | 0 | 0 | 0 | 0 | 0 | 0 | 0 | 0 | 0 | 0 | 0 | 20 | 819 | 865 | 1494
5 | 12.5 | 0 | 0 | 0 | 0 | 0 | 0 | 0 | 0 | 0 | 15 | 0 | 0 | 5 | 0 | 0 | 0 | 0 | 0 | 62.5 | 0 | 0 | 0 | 0 | 0 | 0 | 0 | 0 | 0 | 0 | 0 | 0 | 0 | 0 | 0 | 0 | 0 | 0 | 0 | 0 | 0 | 0 | 0 | 0 | 0 | 0 | 0 | 60 | 651.8069048 | 723.7328506 | 1196.106746
0 | 0 | 0 | 0 | 0 | 0 | 0 | 33.3 | 0 | 0 | 0 | 33.3 | 0 | 0 | 0 | 0 | 0 | 0 | 0 | 0 | 0 | 0 | 0 | 33.3 | 0 | 0 | 0 | 0 | 0 | 0 | 0 | 0 | 0 | 0 | 0 | 0 | 0 | 0 | 0 | 0 | 0 | 0 | 0 | 0 | 0 | 0 | 0 | 0 | 40 | 729.8944286 | 778.5245 | 1241.779524
5 | 12.5 | 0 | 0 | 0 | 0 | 0 | 0 | 0 | 0 | 0 | 17.5 | 0 | 0 | 2.5 | 0 | 0 | 0 | 0 | 0 | 62.5 | 0 | 0 | 0 | 0 | 0 | 0 | 0 | 0 | 0 | 0 | 0 | 0 | 0 | 0 | 0 | 0 | 0 | 0 | 0 | 0 | 0 | 0 | 0 | 0 | 0 | 0 | 0 | 60 | 413 | 432 | 803
38.4 | 0 | 0 | 0 | 0 | 0 | 0 | 23.2 | 0 | 0 | 0 | 0 | 0 | 0 | 0 | 0 | 0 | 0 | 0 | 0 | 0 | 0 | 0 | 38.4 | 0 | 0 | 0 | 0 | 0 | 0 | 0 | 0 | 0 | 0 | 0 | 0 | 0 | 0 | 0 | 0 | 0 | 0 | 0 | 0 | 0 | 0 | 0 | 0 | 10 | 689 | 744 | 1195
5 | 12.5 | 0 | 0 | 0 | 0 | 0 | 0 | 0 | 2.5 | 0 | 17.5 | 0 | 0 | 0 | 0 | 0 | 0 | 0 | 0 | 62.5 | 0 | 0 | 0 | 0 | 0 | 0 | 0 | 0 | 0 | 0 | 0 | 0 | 0 | 0 | 0 | 0 | 0 | 0 | 0 | 0 | 0 | 0 | 0 | 0 | 0 | 0 | 0 | 10 | 688 | 754 | 1199
46.2 | 0 | 0 | 0 | 0 | 0 | 0 | 23.1 | 0 | 0 | 0 | 0 | 0 | 0 | 0 | 0 | 0 | 0 | 0 | 0 | 0 | 0 | 0 | 30.7 | 0 | 0 | 0 | 0 | 0 | 0 | 0 | 0 | 0 | 0 | 0 | 0 | 0 | 0 | 0 | 0 | 0 | 0 | 0 | 0 | 0 | 0 | 0 | 0 | 60 | 757 | 806 | 1258
0 | 0 | 52 | 0 | 0 | 0 | 0 | 0 | 0 | 0 | 0 | 29.2 | 0 | 0 | 0 | 0 | 0 | 0 | 0 | 0 | 0 | 0 | 0 | 0 | 0 | 0 | 0 | 0 | 0 | 0 | 2.3 | 0 | 0 | 0 | 16.5 | 0 | 0 | 0 | 0 | 0 | 0 | 0 | 0 | 0 | 0 | 0 | 0 | 0 | 20 | 843 | 894 | 1458.477509
0 | 0 | 52 | 0 | 0 | 0 | 0 | 0 | 0 | 0 | 0 | 29.2 | 0 | 0 | 0 | 0 | 0 | 0 | 0 | 0 | 0 | 0 | 0 | 0 | 0 | 0 | 0 | 0 | 0 | 0 | 2.3 | 0 | 0 | 0 | 16.5 | 0 | 0 | 0 | 0 | 0 | 0 | 0 | 0 | 0 | 0 | 0 | 0 | 0 | 20 | 692 | 795 | 1145
0 | 0 | 0 | 0 | 0 | 0 | 0 | 22.7 | 0 | 0 | 0 | 40.9 | 0 | 0 | 0 | 0 | 0 | 0 | 0 | 0 | 0 | 0 | 0 | 36.4 | 0 | 0 | 0 | 0 | 0 | 0 | 0 | 0 | 0 | 0 | 0 | 0 | 0 | 0 | 0 | 0 | 0 | 0 | 0 | 0 | 0 | 0 | 0 | 0 | 40 | 713 | 806 | 1153
38.4 | 0 | 0 | 0 | 0 | 0 | 0 | 30.8 | 0 | 0 | 0 | 0 | 0 | 0 | 0 | 0 | 0 | 0 | 0 | 0 | 0 | 0 | 0 | 30.8 | 0 | 0 | 0 | 0 | 0 | 0 | 0 | 0 | 0 | 0 | 0 | 0 | 0 | 0 | 0 | 0 | 0 | 0 | 0 | 0 | 0 | 0 | 0 | 0 | 40 | 372 | 426 | 668
0 | 0 | 0 | 0 | 0 | 0 | 0 | 40 | 0 | 0 | 0 | 30 | 0 | 0 | 0 | 0 | 0 | 0 | 0 | 0 | 0 | 0 | 0 | 30 | 0 | 0 | 0 | 0 | 0 | 0 | 0 | 0 | 0 | 0 | 0 | 0 | 0 | 0 | 0 | 0 | 0 | 0 | 0 | 0 | 0 | 0 | 0 | 0 | 60 | 387 | 405 | 759
0 | 14 | 0 | 0 | 0 | 0 | 0 | 0 | 0 | 0 | 0 | 20 | 0 | 0 | 0 | 0 | 0 | 0 | 0 | 0 | 66 | 0 | 0 | 0 | 0 | 0 | 0 | 0 | 0 | 0 | 0 | 0 | 0 | 0 | 0 | 0 | 0 | 0 | 0 | 0 | 0 | 0 | 0 | 0 | 0 | 0 | 0 | 0 | 20 | 643 | 698 | 1220
5 | 0 | 46 | 0 | 0 | 0 | 0 | 0 | 0 | 0 | 0 | 29 | 0 | 0 | 0 | 0 | 0 | 0 | 0 | 0 | 0 | 0 | 0 | 0 | 0 | 0 | 0 | 0 | 0 | 0 | 0 | 0 | 0 | 0 | 20 | 0 | 0 | 0 | 0 | 0 | 0 | 0 | 0 | 0 | 0 | 0 | 0 | 0 | 20 | 728 | 772 | 1212
5 | 0 | 46 | 0 | 0 | 0 | 0 | 0 | 0 | 0 | 0 | 29 | 0 | 0 | 0 | 0 | 0 | 0 | 0 | 0 | 0 | 0 | 0 | 0 | 0 | 0 | 0 | 0 | 0 | 0 | 0 | 0 | 0 | 0 | 20 | 0 | 0 | 0 | 0 | 0 | 0 | 0 | 0 | 0 | 0 | 0 | 0 | 0 | 60 | 887 | 911 | 1458
0 | 0 | 0 | 0 | 0 | 0 | 0 | 36.4 | 0 | 0 | 0 | 40.9 | 0 | 0 | 0 | 0 | 0 | 0 | 0 | 0 | 0 | 0 | 0 | 22.7 | 0 | 0 | 0 | 0 | 0 | 0 | 0 | 0 | 0 | 0 | 0 | 0 | 0 | 0 | 0 | 0 | 0 | 0 | 0 | 0 | 0 | 0 | 0 | 0 | 10 | 388 | 400 | 742
10 | 0 | 0 | 0 | 0 | 0 | 0 | 60 | 0 | 0 | 0 | 10 | 0 | 0 | 0 | 0 | 0 | 0 | 0 | 0 | 0 | 0 | 0 | 20 | 0 | 0 | 0 | 0 | 0 | 0 | 0 | 0 | 0 | 0 | 0 | 0 | 0 | 0 | 0 | 0 | 0 | 0 | 0 | 0 | 0 | 0 | 0 | 0 | 40 | 658 | 751 | 1071
0 | 10 | 0 | 0 | 0 | 0 | 0 | 60 | 0 | 0 | 0 | 15 | 0 | 0 | 0 | 0 | 0 | 0 | 0 | 0 | 0 | 0 | 0 | 15 | 0 | 0 | 0 | 0 | 0 | 0 | 0 | 0 | 0 | 0 | 0 | 0 | 0 | 0 | 0 | 0 | 0 | 0 | 0 | 0 | 0 | 0 | 0 | 0 | 10 | 427 | 465 | 733
0 | 0 | 0 | 0 | 0 | 0 | 0 | 36.4 | 0 | 0 | 0 | 45.5 | 0 | 0 | 0 | 0 | 0 | 0 | 0 | 0 | 0 | 0 | 0 | 18.1 | 0 | 0 | 0 | 0 | 0 | 0 | 0 | 0 | 0 | 0 | 0 | 0 | 0 | 0 | 0 | 0 | 0 | 0 | 0 | 0 | 0 | 0 | 0 | 0 | 20 | 337 | 419 | 716
5 | 12.5 | 0 | 0 | 0 | 0 | 0 | 0 | 0 | 5 | 0 | 15 | 0 | 0 | 0 | 0 | 0 | 0 | 0 | 0 | 62.5 | 0 | 0 | 0 | 0 | 0 | 0 | 0 | 0 | 0 | 0 | 0 | 0 | 0 | 0 | 0 | 0 | 0 | 0 | 0 | 0 | 0 | 0 | 0 | 0 | 0 | 0 | 0 | 60 | 635 | 675 | 1086
0 | 0 | 0 | 0 | 0 | 0 | 0 | 47.5 | 0 | 0 | 0 | 30 | 0 | 0 | 0 | 0 | 0 | 0 | 0 | 0 | 0 | 0 | 0 | 22.5 | 0 | 0 | 0 | 0 | 0 | 0 | 0 | 0 | 0 | 0 | 0 | 0 | 0 | 0 | 0 | 0 | 0 | 0 | 0 | 0 | 0 | 0 | 0 | 0 | 20 | 424 | 468 | 798
0 | 0 | 0 | 0 | 0 | 0 | 0 | 45 | 0 | 0 | 0 | 36 | 0 | 0 | 0 | 0 | 0 | 0 | 0 | 0 | 0 | 0 | 0 | 19 | 0 | 0 | 0 | 0 | 0 | 0 | 0 | 0 | 0 | 0 | 0 | 0 | 0 | 0 | 0 | 0 | 0 | 0 | 0 | 0 | 0 | 0 | 0 | 0 | 20 | 699 | 794 | 1140
0 | 0 | 0 | 0 | 0 | 0 | 0 | 40 | 0 | 0 | 0 | 35 | 0 | 0 | 0 | 0 | 0 | 0 | 0 | 0 | 0 | 0 | 0 | 25 | 0 | 0 | 0 | 0 | 0 | 0 | 0 | 0 | 0 | 0 | 0 | 0 | 0 | 0 | 0 | 0 | 0 | 0 | 0 | 0 | 0 | 0 | 0 | 0 | 60 | 405 | 456 | 730
46.2 | 0 | 0 | 0 | 0 | 0 | 0 | 30.7 | 0 | 0 | 0 | 0 | 0 | 0 | 0 | 0 | 0 | 0 | 0 | 0 | 0 | 0 | 0 | 23.1 | 0 | 0 | 0 | 0 | 0 | 0 | 0 | 0 | 0 | 0 | 0 | 0 | 0 | 0 | 0 | 0 | 0 | 0 | 0 | 0 | 0 | 0 | 0 | 0 | 20 | 850 | 928 | 1432
0 | 0 | 0 | 0 | 0 | 0 | 0 | 50 | 0 | 0 | 0 | 25 | 0 | 0 | 0 | 0 | 0 | 0 | 0 | 0 | 0 | 0 | 0 | 25 | 0 | 0 | 0 | 0 | 0 | 0 | 0 | 0 | 0 | 0 | 0 | 0 | 0 | 0 | 0 | 0 | 0 | 0 | 0 | 0 | 0 | 0 | 0 | 0 | 10 | 443 | 498 | 879
0 | 0 | 0 | 0 | 0 | 0 | 0 | 45 | 0 | 0 | 0 | 30 | 0 | 0 | 0 | 0 | 0 | 0 | 0 | 0 | 0 | 0 | 0 | 25 | 0 | 0 | 0 | 0 | 0 | 0 | 0 | 0 | 0 | 0 | 0 | 0 | 0 | 0 | 0 | 0 | 0 | 0 | 0 | 0 | 0 | 0 | 0 | 0 | 40 | 667 | 733 | 1177
0 | 11 | 0 | 0 | 0 | 0 | 0 | 60 | 0 | 0 | 0 | 20 | 0 | 0 | 0 | 0 | 0 | 0 | 0 | 0 | 0 | 0 | 0 | 9 | 0 | 0 | 0 | 0 | 0 | 0 | 0 | 0 | 0 | 0 | 0 | 0 | 0 | 0 | 0 | 0 | 0 | 0 | 0 | 0 | 0 | 0 | 0 | 0 | 10 | 737 | 815 | 1285
5 | 15 | 0 | 0 | 0 | 0 | 0 | 0 | 0 | 0 | 0 | 20 | 0 | 0 | 0 | 0 | 0 | 0 | 0 | 0 | 60 | 0 | 0 | 0 | 0 | 0 | 0 | 0 | 0 | 0 | 0 | 0 | 0 | 0 | 0 | 0 | 0 | 0 | 0 | 0 | 0 | 0 | 0 | 0 | 0 | 0 | 0 | 0 | 40 | 619 | 686 | 1021
2 | 14 | 0 | 0 | 0 | 0 | 0 | 0 | 0 | 0 | 0 | 22 | 0 | 0 | 0 | 0 | 0 | 0 | 0 | 0 | 62 | 0 | 0 | 0 | 0 | 0 | 0 | 0 | 0 | 0 | 0 | 0 | 0 | 0 | 0 | 0 | 0 | 0 | 0 | 0 | 0 | 0 | 0 | 0 | 0 | 0 | 0 | 0 | 60 | 456 | 495 | 896
0 | 14 | 0 | 0 | 0 | 0 | 0 | 0 | 0 | 0 | 0 | 24 | 0 | 0 | 0 | 0 | 0 | 0 | 0 | 0 | 62 | 0 | 0 | 0 | 0 | 0 | 0 | 0 | 0 | 0 | 0 | 0 | 0 | 0 | 0 | 0 | 0 | 0 | 0 | 0 | 0 | 0 | 0 | 0 | 0 | 0 | 0 | 0 | 60 | 426 | 466 | 797
0 | 0 | 0 | 0 | 0 | 0 | 0 | 50 | 0 | 0 | 0 | 20 | 0 | 0 | 0 | 0 | 0 | 0 | 0 | 0 | 0 | 0 | 0 | 30 | 0 | 0 | 0 | 0 | 0 | 0 | 0 | 0 | 0 | 0 | 0 | 0 | 0 | 0 | 0 | 0 | 0 | 0 | 0 | 0 | 0 | 0 | 0 | 0 | 60 | 831 | 879 | 1391
0 | 0 | 0 | 0 | 0 | 0 | 0 | 18.2 | 0 | 0 | 0 | 54.5 | 0 | 0 | 0 | 0 | 0 | 0 | 0 | 0 | 0 | 0 | 0 | 27.3 | 0 | 0 | 0 | 0 | 0 | 0 | 0 | 0 | 0 | 0 | 0 | 0 | 0 | 0 | 0 | 0 | 0 | 0 | 0 | 0 | 0 | 0 | 0 | 0 | 20 | 377 | 412 | 659
0 | 14 | 0 | 0 | 0 | 0 | 0 | 0 | 0 | 0 | 0 | 19.2 | 0 | 0 | 0 | 0 | 0 | 0 | 0 | 0 | 62 | 0 | 0 | 0 | 0 | 0 | 0 | 0 | 4.8 | 0 | 0 | 0 | 0 | 0 | 0 | 0 | 0 | 0 | 0 | 0 | 0 | 0 | 0 | 0 | 0 | 0 | 0 | 0 | 40 | 836 | 897 | 1343
0 | 10 | 0 | 0 | 0 | 0 | 0 | 60 | 0 | 0 | 0 | 0 | 0 | 0 | 0 | 0 | 0 | 0 | 0 | 0 | 0 | 0 | 0 | 15 | 0 | 0 | 0 | 0 | 0 | 0 | 0 | 0 | 0 | 0 | 0 | 0 | 0 | 0 | 0 | 0 | 0 | 0 | 0 | 0 | 0 | 0 | 15 | 0 | 40 | 363 | 414 | 695
0 | 10 | 0 | 0 | 0 | 0 | 0 | 60 | 0 | 0 | 0 | 0 | 0 | 0 | 0 | 0 | 0 | 0 | 0 | 0 | 0 | 0 | 0 | 20 | 0 | 0 | 0 | 0 | 0 | 0 | 0 | 0 | 0 | 0 | 0 | 0 | 0 | 0 | 0 | 0 | 0 | 0 | 0 | 0 | 0 | 0 | 10 | 0 | 40 | 456 | 492 | 829
0 | 0 | 0 | 0 | 0 | 0 | 0 | 65 | 0 | 0 | 0 | 30 | 0 | 0 | 0 | 0 | 0 | 0 | 0 | 0 | 0 | 0 | 0 | 5 | 0 | 0 | 0 | 0 | 0 | 0 | 0 | 0 | 0 | 0 | 0 | 0 | 0 | 0 | 0 | 0 | 0 | 0 | 0 | 0 | 0 | 0 | 0 | 0 | 40 | 910 | 982 | 1526
0 | 10 | 0 | 0 | 0 | 0 | 0 | 55 | 0 | 0 | 0 | 0 | 0 | 0 | 0 | 0 | 0 | 0 | 0 | 0 | 0 | 0 | 0 | 20 | 0 | 0 | 0 | 0 | 0 | 0 | 0 | 0 | 0 | 0 | 0 | 0 | 0 | 0 | 0 | 0 | 0 | 0 | 0 | 0 | 0 | 0 | 15 | 0 | 10 | 881 | 918 | 1518
0 | 12.4 | 0 | 0 | 0 | 0 | 0 | 0 | 0 | 0 | 0 | 8.8 | 0 | 0 | 0 | 0 | 0 | 0 | 0 | 0 | 70 | 0 | 0 | 0 | 0 | 0 | 0 | 0 | 8.8 | 0 | 0 | 0 | 0 | 0 | 0 | 0 | 0 | 0 | 0 | 0 | 0 | 0 | 0 | 0 | 0 | 0 | 0 | 0 | 20 | 834 | 880 | 1446
0 | 14 | 0 | 0 | 0 | 0 | 0 | 0 | 0 | 0 | 0 | 8 | 0 | 0 | 0 | 0 | 0 | 0 | 0 | 0 | 70 | 0 | 0 | 0 | 0 | 0 | 0 | 0 | 8 | 0 | 0 | 0 | 0 | 0 | 0 | 0 | 0 | 0 | 0 | 0 | 0 | 0 | 0 | 0 | 0 | 0 | 0 | 0 | 60 | 867 | 927 | 1379
4 | 14 | 0 | 0 | 0 | 0 | 0 | 0 | 0 | 0 | 0 | 20 | 0 | 0 | 0 | 0 | 0 | 0 | 0 | 0 | 62 | 0 | 0 | 0 | 0 | 0 | 0 | 0 | 0 | 0 | 0 | 0 | 0 | 0 | 0 | 0 | 0 | 0 | 0 | 0 | 0 | 0 | 0 | 0 | 0 | 0 | 0 | 0 | 40 | 397 | 418 | 759
0 | 14 | 0 | 0 | 0 | 0 | 0 | 0 | 0 | 0 | 0 | 14.4 | 0 | 0 | 0 | 0 | 0 | 0 | 0 | 0 | 62 | 0 | 0 | 0 | 0 | 0 | 0 | 0 | 9.6 | 0 | 0 | 0 | 0 | 0 | 0 | 0 | 0 | 0 | 0 | 0 | 0 | 0 | 0 | 0 | 0 | 0 | 0 | 0 | 10 | 885 | 932 | 1503
5 | 14 | 0 | 0 | 0 | 0 | 0 | 0 | 0 | 0 | 0 | 19 | 0 | 0 | 0 | 0 | 0 | 0 | 0 | 0 | 62 | 0 | 0 | 0 | 0 | 0 | 0 | 0 | 0 | 0 | 0 | 0 | 0 | 0 | 0 | 0 | 0 | 0 | 0 | 0 | 0 | 0 | 0 | 0 | 0 | 0 | 0 | 0 | 20 | 395 | 449 | 731
0 | 14 | 0 | 0 | 0 | 0 | 0 | 0 | 0 | 0 | 0 | 9 | 0 | 0 | 0 | 0 | 0 | 0 | 0 | 0 | 68 | 0 | 0 | 0 | 0 | 0 | 0 | 0 | 9 | 0 | 0 | 0 | 0 | 0 | 0 | 0 | 0 | 0 | 0 | 0 | 0 | 0 | 0 | 0 | 0 | 0 | 0 | 0 | 60 | 860 | 891 | 1390
0 | 14 | 0 | 0 | 0 | 0 | 0 | 0 | 0 | 0 | 0 | 10 | 0 | 0 | 0 | 0 | 0 | 0 | 0 | 0 | 66 | 0 | 0 | 0 | 0 | 0 | 0 | 0 | 10 | 0 | 0 | 0 | 0 | 0 | 0 | 0 | 0 | 0 | 0 | 0 | 0 | 0 | 0 | 0 | 0 | 0 | 0 | 0 | 60 | 700 | 738 | 1181
0 | 14 | 0 | 0 | 0 | 0 | 0 | 0 | 0 | 0 | 0 | 10 | 0 | 0 | 0 | 0 | 0 | 0 | 0 | 0 | 66 | 0 | 0 | 0 | 0 | 0 | 0 | 0 | 10 | 0 | 0 | 0 | 0 | 0 | 0 | 0 | 0 | 0 | 0 | 0 | 0 | 0 | 0 | 0 | 0 | 0 | 0 | 0 | 60 | 340 | 421 | 713
7 | 14 | 0 | 0 | 0 | 0 | 0 | 0 | 0 | 0 | 0 | 17 | 0 | 0 | 0 | 0 | 0 | 0 | 0 | 0 | 62 | 0 | 0 | 0 | 0 | 0 | 0 | 0 | 0 | 0 | 0 | 0 | 0 | 0 | 0 | 0 | 0 | 0 | 0 | 0 | 0 | 0 | 0 | 0 | 0 | 0 | 0 | 0 | 10 | 465.3683063 | 512.5061915 | 1104.119482
6 | 14 | 0 | 0 | 0 | 0 | 0 | 0 | 0 | 0 | 0 | 18 | 0 | 0 | 0 | 0 | 0 | 0 | 0 | 0 | 62 | 0 | 0 | 0 | 0 | 0 | 0 | 0 | 0 | 0 | 0 | 0 | 0 | 0 | 0 | 0 | 0 | 0 | 0 | 0 | 0 | 0 | 0 | 0 | 0 | 0 | 0 | 0 | 10 | 854 | 887 | 1467
8 | 14 | 0 | 0 | 0 | 0 | 0 | 0 | 0 | 0 | 0 | 16 | 0 | 0 | 0 | 0 | 0 | 0 | 0 | 0 | 62 | 0 | 0 | 0 | 0 | 0 | 0 | 0 | 0 | 0 | 0 | 0 | 0 | 0 | 0 | 0 | 0 | 0 | 0 | 0 | 0 | 0 | 0 | 0 | 0 | 0 | 0 | 0 | 10 | 915 | 944 | 1488
46.2 | 0 | 0 | 0 | 0 | 0 | 0 | 38.4 | 0 | 0 | 0 | 0 | 0 | 0 | 0 | 0 | 0 | 0 | 0 | 0 | 0 | 0 | 0 | 15.3 | 0 | 0 | 0 | 0 | 0 | 0 | 0 | 0 | 0 | 0 | 0 | 0 | 0 | 0 | 0 | 0 | 0 | 0 | 0 | 0 | 0 | 0 | 0 | 0 | 60 | 397 | 418 | 759
0 | 13.2 | 0 | 0 | 0 | 0 | 0 | 0 | 0 | 0 | 0 | 9.9 | 0 | 0 | 0 | 0 | 0 | 0 | 0 | 0 | 68 | 0 | 0 | 0 | 0 | 0 | 0 | 0 | 9.9 | 0 | 0 | 0 | 0 | 0 | 0 | 0 | 0 | 0 | 0 | 0 | 0 | 0 | 0 | 0 | 0 | 0 | 0 | 0 | 10 | 399 | 436 | 680
0 | 10 | 0 | 0 | 0 | 0 | 0 | 60 | 0 | 0 | 0 | 10 | 0 | 0 | 0 | 0 | 0 | 0 | 0 | 0 | 0 | 0 | 0 | 20 | 0 | 0 | 0 | 0 | 0 | 0 | 0 | 0 | 0 | 0 | 0 | 0 | 0 | 0 | 0 | 0 | 0 | 0 | 0 | 0 | 0 | 0 | 0 | 0 | 40 | 709 | 759 | 1209
0 | 14 | 0 | 0 | 0 | 0 | 0 | 0 | 0 | 0 | 0 | 8 | 0 | 0 | 0 | 0 | 0 | 0 | 0 | 0 | 70 | 0 | 0 | 0 | 0 | 0 | 0 | 0 | 8 | 0 | 0 | 0 | 0 | 0 | 0 | 0 | 0 | 0 | 0 | 0 | 0 | 0 | 0 | 0 | 0 | 0 | 0 | 0 | 20 | 740 | 768 | 1191
5 | 15 | 0 | 0 | 0 | 0 | 0 | 0 | 0 | 0 | 0 | 20 | 0 | 0 | 0 | 0 | 0 | 0 | 0 | 0 | 60 | 0 | 0 | 0 | 0 | 0 | 0 | 0 | 0 | 0 | 0 | 0 | 0 | 0 | 0 | 0 | 0 | 0 | 0 | 0 | 0 | 0 | 0 | 0 | 0 | 0 | 0 | 0 | 40 | 779 | 833 | 1250
0 | 10 | 0 | 0 | 0 | 0 | 0 | 50 | 0 | 0 | 0 | 20 | 0 | 0 | 0 | 0 | 0 | 0 | 0 | 0 | 0 | 0 | 0 | 20 | 0 | 0 | 0 | 0 | 0 | 0 | 0 | 0 | 0 | 0 | 0 | 0 | 0 | 0 | 0 | 0 | 0 | 0 | 0 | 0 | 0 | 0 | 0 | 0 | 60 | 736 | 788 | 1247
8 | 4 | 0 | 0 | 0 | 0 | 0 | 0 | 0 | 0 | 0 | 40 | 0 | 0 | 0 | 0 | 0 | 0 | 0 | 0 | 0 | 0 | 0 | 0 | 0 | 0 | 0 | 0 | 0 | 0 | 0 | 0 | 0 | 0 | 0 | 0 | 0 | 0 | 0 | 0 | 0 | 0 | 0 | 0 | 0 | 0 | 0 | 48 | 20 | 693.3 | 757.5 | 1176
0 | 4.2 | 0 | 0 | 0 | 0 | 0 | 0 | 0 | 0 | 0 | 30 | 0 | 0 | 0 | 0 | 0 | 0 | 0 | 0 | 0 | 0 | 0 | 55.8 | 0 | 0 | 0 | 0 | 0 | 0 | 0 | 0 | 0 | 0 | 0 | 0 | 0 | 0 | 0 | 0 | 0 | 0 | 0 | 0 | 10 | 0 | 0 | 0 | 40 | 739 | 813 | 1275
0 | 2.4 | 0 | 0 | 0 | 0 | 0 | 0 | 0 | 0 | 0 | 30 | 0 | 0 | 0 | 0 | 0 | 0 | 0 | 0 | 0 | 0 | 0 | 57.6 | 0 | 0 | 0 | 0 | 0 | 0 | 0 | 0 | 0 | 0 | 0 | 0 | 0 | 0 | 0 | 0 | 0 | 0 | 0 | 0 | 10 | 0 | 0 | 0 | 10 | 687 | 744 | 1181
0 | 14 | 0 | 0 | 0 | 0 | 0 | 0 | 0 | 0 | 0 | 9 | 0 | 0 | 0 | 0 | 0 | 0 | 0 | 0 | 68 | 0 | 0 | 0 | 0 | 0 | 0 | 0 | 9 | 0 | 0 | 0 | 0 | 0 | 0 | 0 | 0 | 0 | 0 | 0 | 0 | 0 | 0 | 0 | 0 | 0 | 0 | 0 | 60 | 367 | 402 | 743
0 | 14 | 0 | 0 | 0 | 0 | 0 | 0 | 0 | 0 | 0 | 11 | 0 | 0 | 0 | 0 | 0 | 0 | 0 | 0 | 64 | 0 | 0 | 0 | 0 | 0 | 0 | 0 | 11 | 0 | 0 | 0 | 0 | 0 | 0 | 0 | 0 | 0 | 0 | 0 | 0 | 0 | 0 | 0 | 0 | 0 | 0 | 0 | 10 | 866 | 891 | 1469
0 | 14 | 0 | 0 | 0 | 0 | 0 | 0 | 0 | 0 | 0 | 10 | 0 | 0 | 0 | 0 | 0 | 0 | 0 | 0 | 66 | 0 | 0 | 0 | 0 | 0 | 0 | 0 | 10 | 0 | 0 | 0 | 0 | 0 | 0 | 0 | 0 | 0 | 0 | 0 | 0 | 0 | 0 | 0 | 0 | 0 | 0 | 0 | 40 | 390 | 416 | 676
0 | 14 | 0 | 0 | 0 | 0 | 0 | 0 | 0 | 0 | 0 | 9.6 | 0 | 0 | 0 | 0 | 0 | 0 | 0 | 0 | 62 | 0 | 0 | 0 | 0 | 0 | 0 | 0 | 14.4 | 0 | 0 | 0 | 0 | 0 | 0 | 0 | 0 | 0 | 0 | 0 | 0 | 0 | 0 | 0 | 0 | 0 | 0 | 0 | 40 | 780 | 832 | 1258
0 | 4 | 0 | 0 | 0 | 0 | 0 | 0 | 0 | 0 | 0 | 46.5 | 0 | 0 | 0 | 0 | 0 | 0 | 0 | 0 | 0 | 0 | 0 | 0 | 0 | 0 | 1.5 | 0 | 0 | 0 | 0 | 0 | 0 | 0 | 0 | 0 | 0 | 0 | 0 | 0 | 0 | 0 | 0 | 0 | 0 | 0 | 0 | 48 | 10 | 363 | 425 | 773
0 | 14.6 | 0 | 0 | 0 | 0 | 0 | 0 | 0 | 0 | 0 | 10.4 | 0 | 0 | 0 | 0 | 0 | 0 | 0 | 0 | 64.6 | 0 | 0 | 0 | 0 | 0 | 0 | 0 | 10.4 | 0 | 0 | 0 | 0 | 0 | 0 | 0 | 0 | 0 | 0 | 0 | 0 | 0 | 0 | 0 | 0 | 0 | 0 | 0 | 10 | 789 | 808 | 1296
0 | 4 | 0 | 0 | 0 | 0 | 0 | 0 | 0 | 0 | 0 | 47.5 | 0 | 0 | 0 | 0 | 0 | 0 | 0 | 0 | 0 | 0 | 0 | 0 | 0 | 0 | 0 | 0 | 0.5 | 0 | 0 | 0 | 0 | 0 | 0 | 0 | 0 | 0 | 0 | 0 | 0 | 0 | 0 | 0 | 0 | 0 | 0 | 48 | 40 | 690 | 757 | 1158
0 | 3 | 0 | 0 | 0 | 0 | 0 | 0 | 0 | 0 | 0 | 30 | 0 | 0 | 0 | 0 | 0 | 0 | 0 | 0 | 0 | 0 | 0 | 57 | 0 | 0 | 0 | 0 | 0 | 0 | 0 | 0 | 0 | 0 | 0 | 0 | 0 | 0 | 0 | 0 | 0 | 0 | 0 | 0 | 10 | 0 | 0 | 0 | 10 | 826 | 896 | 1379
0 | 5 | 0 | 0 | 0 | 0 | 0 | 50 | 0 | 0 | 0 | 22.5 | 0 | 0 | 0 | 0 | 0 | 0 | 0 | 0 | 0 | 0 | 0 | 22.5 | 0 | 0 | 0 | 0 | 0 | 0 | 0 | 0 | 0 | 0 | 0 | 0 | 0 | 0 | 0 | 0 | 0 | 0 | 0 | 0 | 0 | 0 | 0 | 0 | 10 | 668.9 | 738.2 | 1171.1
0 | 4 | 0 | 0 | 0 | 0 | 0 | 0 | 0 | 0 | 0.5 | 47.5 | 0 | 0 | 0 | 0 | 0 | 0 | 0 | 0 | 0 | 0 | 0 | 0 | 0 | 0 | 0 | 0 | 0 | 0 | 0 | 0 | 0 | 0 | 0 | 0 | 0 | 0 | 0 | 0 | 0 | 0 | 0 | 0 | 0 | 0 | 0 | 48 | 40 | 711 | 761 | 1268
10 | 15 | 0 | 0 | 0 | 0 | 0 | 0 | 0 | 0 | 0 | 20 | 0 | 0 | 0 | 0 | 0 | 0 | 0 | 0 | 55 | 0 | 0 | 0 | 0 | 0 | 0 | 0 | 0 | 0 | 0 | 0 | 0 | 0 | 0 | 0 | 0 | 0 | 0 | 0 | 0 | 0 | 0 | 0 | 0 | 0 | 0 | 0 | 60 | 391 | 406 | 731
10 | 15 | 0 | 0 | 0 | 0 | 0 | 0 | 0 | 0 | 0 | 20 | 0 | 0 | 0 | 0 | 0 | 0 | 0 | 0 | 55 | 0 | 0 | 0 | 0 | 0 | 0 | 0 | 0 | 0 | 0 | 0 | 0 | 0 | 0 | 0 | 0 | 0 | 0 | 0 | 0 | 0 | 0 | 0 | 0 | 0 | 0 | 0 | 10 | 779 | 795 | 1292
0 | 4 | 0 | 0 | 0 | 0 | 0 | 0 | 0 | 0.3 | 0 | 47.7 | 0 | 0 | 0 | 0 | 0 | 0 | 0 | 0 | 0 | 0 | 0 | 0 | 0 | 0 | 0 | 0 | 0 | 0 | 0 | 0 | 0 | 0 | 0 | 0 | 0 | 0 | 0 | 0 | 0 | 0 | 0 | 0 | 0 | 0 | 0 | 48 | 60 | 767 | 833 | 1367
0 | 14 | 0 | 0 | 0 | 0 | 0 | 0 | 0 | 0 | 0 | 11 | 0 | 0 | 0 | 0 | 0 | 0 | 0 | 0 | 64 | 0 | 0 | 0 | 0 | 0 | 0 | 0 | 11 | 0 | 0 | 0 | 0 | 0 | 0 | 0 | 0 | 0 | 0 | 0 | 0 | 0 | 0 | 0 | 0 | 0 | 0 | 0 | 60 | 787 | 833 | 1230
0 | 14 | 0 | 0 | 0 | 0 | 0 | 0 | 0 | 0 | 0 | 12 | 0 | 0 | 0 | 0 | 0 | 0 | 0 | 0 | 62 | 0 | 0 | 0 | 0 | 0 | 0 | 0 | 12 | 0 | 0 | 0 | 0 | 0 | 0 | 0 | 0 | 0 | 0 | 0 | 0 | 0 | 0 | 0 | 0 | 0 | 0 | 0 | 10 | 572.3933032 | 644.4841467 | 1012.501705
0 | 4 | 0 | 0 | 0 | 0 | 0 | 0 | 0 | 0 | 0 | 47.5 | 0 | 0 | 0.5 | 0 | 0 | 0 | 0 | 0 | 0 | 0 | 0 | 0 | 0 | 0 | 0 | 0 | 0 | 0 | 0 | 0 | 0 | 0 | 0 | 0 | 0 | 0 | 0 | 0 | 0 | 0 | 0 | 0 | 0 | 0 | 0 | 48 | 60 | 676.7 | 720 | 1145
0 | 0.6 | 0 | 0 | 0 | 0 | 0 | 0 | 0 | 0 | 0 | 30 | 0 | 0 | 0 | 0 | 0 | 0 | 0 | 0 | 0 | 0 | 0 | 59.4 | 0 | 0 | 0 | 0 | 0 | 0 | 0 | 0 | 0 | 0 | 0 | 0 | 0 | 0 | 0 | 0 | 0 | 0 | 0 | 0 | 10 | 0 | 0 | 0 | 60 | 915 | 944 | 1488
0 | 15.2 | 0 | 0 | 0 | 0 | 0 | 0 | 0 | 0 | 0 | 10.85 | 0 | 0 | 0 | 0 | 0 | 0 | 0 | 0 | 63.1 | 0 | 0 | 0 | 0 | 0 | 0 | 0 | 10.85 | 0 | 0 | 0 | 0 | 0 | 0 | 0 | 0 | 0 | 0 | 0 | 0 | 0 | 0 | 0 | 0 | 0 | 0 | 0 | 20 | 407 | 427 | 809
0 | 15 | 0 | 0 | 0 | 0 | 0 | 55 | 0 | 0 | 0 | 0 | 0 | 0 | 0 | 0 | 0 | 0 | 0 | 0 | 0 | 0 | 0 | 20 | 0 | 0 | 0 | 0 | 0 | 0 | 0 | 0 | 0 | 0 | 0 | 0 | 0 | 0 | 0 | 0 | 0 | 0 | 0 | 0 | 0 | 0 | 10 | 0 | 20 | 401 | 455 | 722
0 | 1.2 | 0 | 0 | 0 | 0 | 0 | 0 | 0 | 0 | 0 | 30 | 0 | 0 | 0 | 0 | 0 | 0 | 0 | 0 | 0 | 0 | 0 | 58.8 | 0 | 0 | 0 | 0 | 0 | 0 | 0 | 0 | 0 | 0 | 0 | 0 | 0 | 0 | 0 | 0 | 0 | 0 | 0 | 0 | 10 | 0 | 0 | 0 | 40 | 640 | 710 | 1220
0 | 14 | 0 | 0 | 0 | 0 | 0 | 0 | 0 | 0 | 0 | 4.8 | 0 | 0 | 0 | 0 | 0 | 0 | 0 | 0 | 62 | 0 | 0 | 0 | 0 | 0 | 0 | 0 | 19.2 | 0 | 0 | 0 | 0 | 0 | 0 | 0 | 0 | 0 | 0 | 0 | 0 | 0 | 0 | 0 | 0 | 0 | 0 | 0 | 40 | 856 | 913 | 1500
0 | 4 | 0 | 0 | 0 | 0 | 0 | 0 | 0 | 0 | 0 | 47.5 | 0 | 0 | 0 | 0 | 0 | 0 | 0 | 0 | 0 | 0 | 0 | 0 | 0 | 0 | 0 | 0 | 0 | 0 | 0 | 0 | 0 | 0 | 0 | 0 | 0 | 0 | 0 | 0 | 0 | 0 | 0.5 | 0 | 0 | 0 | 0 | 48 | 20 | 699.6996984 | 739.2089365 | 1132.360635
0 | 14 | 0 | 0 | 0 | 0 | 0 | 0 | 0 | 0 | 0 | 13.5 | 0 | 0 | 0 | 0 | 0 | 0 | 0 | 0 | 59 | 0 | 0 | 0 | 0 | 0 | 0 | 0 | 13.5 | 0 | 0 | 0 | 0 | 0 | 0 | 0 | 0 | 0 | 0 | 0 | 0 | 0 | 0 | 0 | 0 | 0 | 0 | 0 | 20 | 391 | 464 | 711
0 | 15.7 | 0 | 0 | 0 | 0 | 0 | 0 | 0 | 0 | 0 | 11.15 | 0 | 0 | 0 | 0 | 0 | 0 | 0 | 0 | 62 | 0 | 0 | 0 | 0 | 0 | 0 | 0 | 11.15 | 0 | 0 | 0 | 0 | 0 | 0 | 0 | 0 | 0 | 0 | 0 | 0 | 0 | 0 | 0 | 0 | 0 | 0 | 0 | 40 | 873 | 900 | 1417.207792
0 | 14 | 0 | 0 | 0 | 0 | 0 | 0 | 0 | 0 | 0 | 12 | 0 | 0 | 0 | 0 | 0 | 0 | 0 | 0 | 62 | 0 | 0 | 0 | 0 | 0 | 0 | 0 | 12 | 0 | 0 | 0 | 0 | 0 | 0 | 0 | 0 | 0 | 0 | 0 | 0 | 0 | 0 | 0 | 0 | 0 | 0 | 0 | 10 | 658 | 768 | 1186
0 | 14 | 0 | 0 | 0 | 0 | 0 | 0 | 0 | 0 | 0 | 12 | 0 | 0 | 0 | 0 | 0 | 0 | 0 | 0 | 62 | 0 | 0 | 0 | 0 | 0 | 0 | 0 | 12 | 0 | 0 | 0 | 0 | 0 | 0 | 0 | 0 | 0 | 0 | 0 | 0 | 0 | 0 | 0 | 0 | 0 | 0 | 0 | 20 | 422 | 480 | 766
0 | 16.3 | 0 | 0 | 0 | 0 | 0 | 0 | 0 | 0 | 0 | 11.6 | 0 | 0 | 0 | 0 | 0 | 0 | 0 | 0 | 60.5 | 0 | 0 | 0 | 0 | 0 | 0 | 0 | 11.6 | 0 | 0 | 0 | 0 | 0 | 0 | 0 | 0 | 0 | 0 | 0 | 0 | 0 | 0 | 0 | 0 | 0 | 0 | 0 | 20 | 686 | 759 | 1283
7.5 | 17.5 | 0 | 0 | 0 | 0 | 0 | 0 | 0 | 0 | 0 | 20 | 0 | 0 | 0 | 0 | 0 | 0 | 0 | 0 | 55 | 0 | 0 | 0 | 0 | 0 | 0 | 0 | 0 | 0 | 0 | 0 | 0 | 0 | 0 | 0 | 0 | 0 | 0 | 0 | 0 | 0 | 0 | 0 | 0 | 0 | 0 | 0 | 60 | 707 | 780 | 1154
7.5 | 17.5 | 0 | 0 | 0 | 0 | 0 | 0 | 0 | 0 | 0 | 20 | 0 | 0 | 0 | 0 | 0 | 0 | 0 | 0 | 55 | 0 | 0 | 0 | 0 | 0 | 0 | 0 | 0 | 0 | 0 | 0 | 0 | 0 | 0 | 0 | 0 | 0 | 0 | 0 | 0 | 0 | 0 | 0 | 0 | 0 | 0 | 0 | 40 | 785 | 874 | 1280
3.3 | 0 | 0 | 0 | 0 | 0 | 0 | 0 | 0 | 0 | 0 | 29.7 | 0 | 0 | 0 | 0 | 0 | 0 | 0 | 0 | 0 | 0 | 0 | 56 | 0 | 0 | 0 | 0 | 0 | 0 | 0 | 0 | 0 | 0 | 0 | 0 | 0 | 0 | 0 | 0 | 0 | 0 | 0 | 0 | 11 | 0 | 0 | 0 | 40 | 772 | 841 | 1296
0 | 15.9 | 0 | 0 | 0 | 0 | 0 | 0 | 0 | 0 | 0 | 11.35 | 0 | 0 | 0 | 0 | 0 | 0 | 0 | 0 | 61.4 | 0 | 0 | 0 | 0 | 0 | 0 | 0 | 11.35 | 0 | 0 | 0 | 0 | 0 | 0 | 0 | 0 | 0 | 0 | 0 | 0 | 0 | 0 | 0 | 0 | 0 | 0 | 0 | 20 | 427 | 491 | 778
0 | 16.6 | 0 | 0 | 0 | 0 | 0 | 0 | 0 | 0 | 0 | 11.9 | 0 | 0 | 0 | 0 | 0 | 0 | 0 | 0 | 59.6 | 0 | 0 | 0 | 0 | 0 | 0 | 0 | 11.9 | 0 | 0 | 0 | 0 | 0 | 0 | 0 | 0 | 0 | 0 | 0 | 0 | 0 | 0 | 0 | 0 | 0 | 0 | 0 | 40 | 763 | 856 | 1364
0 | 14 | 0 | 0 | 0 | 0 | 0 | 0 | 0 | 0 | 0 | 14.5 | 0 | 0 | 0 | 0 | 0 | 0 | 0 | 0 | 57 | 0 | 0 | 0 | 0 | 0 | 0 | 0 | 14.5 | 0 | 0 | 0 | 0 | 0 | 0 | 0 | 0 | 0 | 0 | 0 | 0 | 0 | 0 | 0 | 0 | 0 | 0 | 0 | 20 | 793 | 829 | 1416
10 | 0 | 0 | 0 | 0 | 0 | 0 | 0 | 0 | 0 | 0 | 15 | 0 | 0 | 0 | 0 | 0 | 0 | 0 | 0 | 0 | 0 | 0 | 65 | 0 | 0 | 0 | 0 | 0 | 0 | 0 | 0 | 0 | 0 | 0 | 0 | 0 | 0 | 0 | 0 | 0 | 0 | 0 | 0 | 10 | 0 | 0 | 0 | 20 | 745 | 806 | 1322
0 | 14 | 0 | 0 | 0 | 0 | 0 | 0 | 0 | 0 | 0 | 13.5 | 0 | 0 | 0 | 0 | 0 | 0 | 0 | 0 | 59 | 0 | 0 | 0 | 0 | 0 | 0 | 0 | 13.5 | 0 | 0 | 0 | 0 | 0 | 0 | 0 | 0 | 0 | 0 | 0 | 0 | 0 | 0 | 0 | 0 | 0 | 0 | 0 | 10 | 688 | 733 | 1207
5 | 20 | 0 | 0 | 0 | 0 | 0 | 0 | 0 | 0 | 0 | 20 | 0 | 0 | 0 | 0 | 0 | 0 | 0 | 0 | 55 | 0 | 0 | 0 | 0 | 0 | 0 | 0 | 0 | 0 | 0 | 0 | 0 | 0 | 0 | 0 | 0 | 0 | 0 | 0 | 0 | 0 | 0 | 0 | 0 | 0 | 0 | 0 | 40 | 700 | 738 | 1181
0 | 4 | 0 | 0 | 0 | 0 | 0 | 0 | 0 | 0 | 0 | 45 | 0 | 0 | 0 | 3 | 0 | 0 | 0 | 0 | 0 | 0 | 0 | 0 | 0 | 0 | 0 | 0 | 0 | 0 | 0 | 0 | 0 | 0 | 0 | 0 | 0 | 0 | 0 | 0 | 0 | 0 | 0 | 0 | 0 | 0 | 0 | 48 | 60 | 671 | 717 | 1160
0 | 15 | 0 | 0 | 0 | 0 | 0 | 60 | 0 | 0 | 0 | 0 | 0 | 0 | 0 | 0 | 0 | 0 | 0 | 0 | 0 | 0 | 0 | 18 | 0 | 0 | 0 | 0 | 0 | 0 | 0 | 0 | 0 | 0 | 0 | 0 | 0 | 0 | 0 | 0 | 0 | 0 | 0 | 0 | 0 | 0 | 7 | 0 | 10 | 672 | 723 | 1231
0 | 17 | 0 | 0 | 0 | 0 | 0 | 0 | 0 | 0 | 0 | 12.2 | 0 | 0 | 0 | 0 | 0 | 0 | 0 | 0 | 58.6 | 0 | 0 | 0 | 0 | 0 | 0 | 0 | 12.2 | 0 | 0 | 0 | 0 | 0 | 0 | 0 | 0 | 0 | 0 | 0 | 0 | 0 | 0 | 0 | 0 | 0 | 0 | 0 | 10 | 843 | 893 | 1443
10.5 | 0 | 0 | 0 | 0 | 0 | 0 | 0 | 0 | 0 | 0 | 24.5 | 0 | 0 | 0 | 0 | 0 | 0 | 0 | 0 | 0 | 0 | 0 | 54 | 0 | 0 | 0 | 0 | 0 | 0 | 0 | 0 | 0 | 0 | 0 | 0 | 0 | 0 | 0 | 0 | 0 | 0 | 0 | 0 | 11 | 0 | 0 | 0 | 60 | 724 | 769 | 1197
7 | 0 | 0 | 0 | 0 | 0 | 0 | 0 | 0 | 0 | 0 | 28 | 0 | 0 | 0 | 0 | 0 | 0 | 0 | 0 | 0 | 0 | 0 | 54 | 0 | 0 | 0 | 0 | 0 | 0 | 0 | 0 | 0 | 0 | 0 | 0 | 0 | 0 | 0 | 0 | 0 | 0 | 0 | 0 | 11 | 0 | 0 | 0 | 20 | 402 | 419 | 921
0 | 14 | 0 | 0 | 0 | 0 | 0 | 0 | 0 | 0 | 0 | 14.5 | 0 | 0 | 0 | 0 | 0 | 0 | 0 | 0 | 57 | 0 | 0 | 0 | 0 | 0 | 0 | 0 | 14.5 | 0 | 0 | 0 | 0 | 0 | 0 | 0 | 0 | 0 | 0 | 0 | 0 | 0 | 0 | 0 | 0 | 0 | 0 | 0 | 40 | 703 | 763 | 1174
0 | 17.5 | 0 | 0 | 0 | 0 | 0 | 0 | 0 | 0 | 0 | 12.45 | 0 | 0 | 0 | 0 | 0 | 0 | 0 | 0 | 57.6 | 0 | 0 | 0 | 0 | 0 | 0 | 0 | 12.45 | 0 | 0 | 0 | 0 | 0 | 0 | 0 | 0 | 0 | 0 | 0 | 0 | 0 | 0 | 0 | 0 | 0 | 0 | 0 | 60 | 683 | 739 | 1169
0 | 20.5 | 0 | 0 | 0 | 0 | 0 | 0 | 0 | 0 | 0 | 14.65 | 0 | 0 | 0 | 0 | 0 | 0 | 0 | 0 | 50.2 | 0 | 0 | 0 | 0 | 0 | 0 | 0 | 14.65 | 0 | 0 | 0 | 0 | 0 | 0 | 0 | 0 | 0 | 0 | 0 | 0 | 0 | 0 | 0 | 0 | 0 | 0 | 0 | 40 | 395 | 410 | 760
0 | 18.4 | 0 | 0 | 0 | 0 | 0 | 0 | 0 | 0 | 0 | 13.1 | 0 | 0 | 0 | 0 | 0 | 0 | 0 | 0 | 55.4 | 0 | 0 | 0 | 0 | 0 | 0 | 0 | 13.1 | 0 | 0 | 0 | 0 | 0 | 0 | 0 | 0 | 0 | 0 | 0 | 0 | 0 | 0 | 0 | 0 | 0 | 0 | 0 | 40 | 710 | 732 | 1265
61.5 | 0 | 0 | 0 | 0 | 0 | 0 | 15.5 | 0 | 0 | 0 | 0 | 0 | 0 | 0 | 0 | 0 | 0 | 0 | 0 | 0 | 0 | 0 | 23.1 | 0 | 0 | 0 | 0 | 0 | 0 | 0 | 0 | 0 | 0 | 0 | 0 | 0 | 0 | 0 | 0 | 0 | 0 | 0 | 0 | 0 | 0 | 0 | 0 | 40 | 440 | 477 | 726
0 | 17.9 | 0 | 0 | 0 | 0 | 0 | 0 | 0 | 0 | 0 | 12.8 | 0 | 0 | 0 | 0 | 0 | 0 | 0 | 0 | 56.5 | 0 | 0 | 0 | 0 | 0 | 0 | 0 | 12.8 | 0 | 0 | 0 | 0 | 0 | 0 | 0 | 0 | 0 | 0 | 0 | 0 | 0 | 0 | 0 | 0 | 0 | 0 | 0 | 10 | 352 | 421 | 710
53.8 | 0 | 0 | 0 | 0 | 0 | 0 | 30.8 | 0 | 0 | 0 | 0 | 0 | 0 | 0 | 0 | 0 | 0 | 0 | 0 | 0 | 0 | 0 | 15.4 | 0 | 0 | 0 | 0 | 0 | 0 | 0 | 0 | 0 | 0 | 0 | 0 | 0 | 0 | 0 | 0 | 0 | 0 | 0 | 0 | 0 | 0 | 0 | 0 | 60 | 694 | 726 | 1130
0 | 20 | 0 | 0 | 0 | 0 | 0 | 55 | 0 | 0 | 0 | 0 | 0 | 0 | 0 | 0 | 0 | 0 | 0 | 0 | 0 | 0 | 0 | 18 | 0 | 0 | 0 | 0 | 0 | 0 | 0 | 0 | 0 | 0 | 0 | 0 | 0 | 0 | 0 | 0 | 0 | 0 | 0 | 0 | 0 | 0 | 7 | 0 | 60 | 427 | 490 | 753
5 | 5 | 0 | 0 | 0 | 0 | 0 | 0 | 0 | 0 | 0 | 20 | 0 | 0 | 0 | 0 | 0 | 0 | 0 | 0 | 70 | 0 | 0 | 0 | 0 | 0 | 0 | 0 | 0 | 0 | 0 | 0 | 0 | 0 | 0 | 0 | 0 | 0 | 0 | 0 | 0 | 0 | 0 | 0 | 0 | 0 | 0 | 0 | 40 | 869 | 969 | 1397
0 | 19 | 0 | 0 | 0 | 0 | 0 | 55 | 0 | 0 | 0 | 0 | 0 | 0 | 0 | 0 | 0 | 0 | 0 | 0 | 0 | 0 | 0 | 20 | 0 | 0 | 0 | 0 | 0 | 0 | 0 | 0 | 0 | 0 | 0 | 0 | 0 | 0 | 0 | 0 | 0 | 0 | 0 | 0 | 0 | 0 | 6 | 0 | 10 | 425 | 498 | 851.7034068
53.8 | 0 | 0 | 0 | 0 | 0 | 0 | 23.1 | 0 | 0 | 0 | 0 | 0 | 0 | 0 | 0 | 0 | 0 | 0 | 0 | 0 | 0 | 0 | 23.1 | 0 | 0 | 0 | 0 | 0 | 0 | 0 | 0 | 0 | 0 | 0 | 0 | 0 | 0 | 0 | 0 | 0 | 0 | 0 | 0 | 0 | 0 | 0 | 0 | 20 | 882 | 927 | 1494
5 | 25 | 0 | 0 | 0 | 0 | 0 | 0 | 0 | 0 | 0 | 15 | 0 | 0 | 0 | 0 | 0 | 0 | 0 | 0 | 55 | 0 | 0 | 0 | 0 | 0 | 0 | 0 | 0 | 0 | 0 | 0 | 0 | 0 | 0 | 0 | 0 | 0 | 0 | 0 | 0 | 0 | 0 | 0 | 0 | 0 | 0 | 0 | 10 | 454 | 491 | 827
0 | 0 | 0 | 2.89 | 0 | 0 | 0 | 0 | 0 | 0 | 0 | 0 | 0 | 0 | 0 | 0 | 0 | 0 | 0 | 0 | 13.51 | 0 | 0 | 60 | 0 | 0 | 0 | 0 | 23.6 | 0 | 0 | 0 | 0 | 0 | 0 | 0 | 0 | 0 | 0 | 0 | 0 | 0 | 0 | 0 | 0 | 0 | 0 | 0 | 20 | 705 | 799 | 1153
0 | 0 | 0 | 0 | 0 | 0 | 0 | 0 | 0 | 0 | 0 | 0 | 0 | 0 | 0 | 0 | 0 | 0 | 0 | 0 | 15.8 | 0 | 0 | 60 | 0 | 0 | 0 | 0 | 23.6 | 0 | 0 | 0 | 0 | 0 | 0.1 | 0 | 0 | 0 | 0 | 0 | 0 | 0 | 0 | 0 | 0.5 | 0 | 0 | 0 | 40 | 722 | 800 | 1132
0 | 0 | 0 | 0 | 0 | 0 | 0 | 0 | 0 | 0 | 0 | 0 | 0 | 0 | 0 | 0 | 0 | 0 | 0 | 0 | 16.15 | 0 | 0 | 60 | 0 | 0 | 0 | 0 | 23.6 | 0 | 0 | 0 | 0 | 0 | 0.25 | 0 | 0 | 0 | 0 | 0 | 0 | 0 | 0 | 0 | 0 | 0 | 0 | 0 | 20 | 697 | 813 | 1129
0 | 0 | 0 | 0 | 0 | 0 | 0 | 0 | 0 | 0 | 0 | 0 | 0 | 0 | 0 | 0 | 0 | 0 | 0 | 0 | 15.4 | 0 | 0 | 60 | 0 | 0 | 0 | 0 | 23.6 | 0 | 0 | 0 | 0 | 0 | 0 | 0 | 0 | 0 | 0 | 0 | 0 | 0 | 0 | 0 | 1 | 0 | 0 | 0 | 20 | 823 | 868 | 1496
0 | 0 | 0 | 0.5 | 0 | 0 | 0 | 0 | 0 | 0 | 0 | 0 | 0 | 0 | 0 | 0 | 0 | 0 | 0 | 0 | 15.9 | 0 | 0 | 60 | 0 | 0 | 0 | 0 | 23.6 | 0 | 0 | 0 | 0 | 0 | 0 | 0 | 0 | 0 | 0 | 0 | 0 | 0 | 0 | 0 | 0 | 0 | 0 | 0 | 20 | 724 | 766 | 1305
0 | 0 | 0 | 0 | 0 | 0 | 0 | 0 | 0 | 0 | 0 | 0 | 0 | 0 | 0 | 0 | 0 | 0 | 0 | 0 | 15.65 | 0 | 0 | 60 | 0 | 0 | 0 | 0 | 23.6 | 0 | 0 | 0 | 0 | 0 | 0 | 0 | 0 | 0 | 0 | 0 | 0 | 0 | 0 | 0 | 0.75 | 0 | 0 | 0 | 20 | 790 | 875 | 1278
0 | 0 | 0 | 0 | 0 | 0 | 0 | 0 | 0 | 0 | 0 | 0 | 0 | 0 | 0 | 0 | 0 | 0 | 0 | 0 | 15.9 | 0 | 0 | 60 | 0 | 0 | 0 | 0 | 23.6 | 0 | 0 | 0 | 0 | 0 | 0.25 | 0 | 0 | 0 | 0 | 0 | 0 | 0 | 0 | 0 | 0.25 | 0 | 0 | 0 | 60 | 696 | 750 | 1145
0 | 0 | 0 | 0 | 0 | 0 | 0 | 0 | 0 | 0 | 0 | 0 | 0 | 0 | 0 | 0 | 0 | 0 | 0 | 0 | 15.9 | 0 | 0 | 60 | 0 | 0 | 0 | 0 | 23.6 | 0 | 0 | 0 | 0 | 0 | 0 | 0 | 0 | 0 | 0 | 0 | 0 | 0 | 0 | 0 | 0.5 | 0 | 0 | 0 | 60 | 667 | 711 | 1202
0 | 0 | 0 | 0 | 0 | 0 | 0 | 0 | 0 | 0 | 0 | 0 | 0 | 0 | 0 | 0 | 0 | 0 | 0 | 0 | 16.15 | 0 | 0 | 60 | 0 | 0 | 0 | 0 | 23.6 | 0 | 0 | 0 | 0 | 0 | 0 | 0 | 0 | 0 | 0 | 0 | 0 | 0 | 0 | 0 | 0.25 | 0 | 0 | 0 | 10 | 709 | 802 | 1193.602694
0 | 25 | 0 | 0 | 0 | 0 | 0 | 0 | 0 | 0 | 0 | 20 | 0 | 0 | 0 | 0 | 0 | 0 | 0 | 0 | 55 | 0 | 0 | 0 | 0 | 0 | 0 | 0 | 0 | 0 | 0 | 0 | 0 | 0 | 0 | 0 | 0 | 0 | 0 | 0 | 0 | 0 | 0 | 0 | 0 | 0 | 0 | 0 | 60 | 576.9 | 655.8 | 836
0 | 0 | 0 | 0 | 0 | 0 | 0 | 0 | 0 | 0 | 0 | 0 | 0 | 0 | 0 | 0 | 0 | 0 | 0 | 0 | 15.4 | 0 | 0 | 60 | 0 | 0 | 0 | 0 | 23.6 | 0 | 0 | 0 | 0 | 0 | 0.5 | 0 | 0 | 0 | 0 | 0 | 0 | 0 | 0 | 0 | 0.5 | 0 | 0 | 0 | 10 | 456 | 492 | 824
0 | 0 | 0 | 0 | 0 | 0 | 0 | 0 | 0 | 0 | 0 | 0 | 0 | 0 | 0 | 0 | 0 | 0 | 0 | 0 | 15.9 | 0 | 0 | 60 | 0 | 0 | 0 | 0 | 23.6 | 0 | 0 | 0 | 0 | 0 | 0.5 | 0 | 0 | 0 | 0 | 0 | 0 | 0 | 0 | 0 | 0 | 0 | 0 | 0 | 10 | 428 | 502 | 777
0 | 25 | 0 | 0 | 0 | 0 | 0 | 0 | 0 | 0 | 0 | 15 | 0 | 0 | 0 | 0 | 0 | 0 | 0 | 0 | 55 | 0 | 0 | 0 | 0 | 0 | 0 | 0 | 5 | 0 | 0 | 0 | 0 | 0 | 0 | 0 | 0 | 0 | 0 | 0 | 0 | 0 | 0 | 0 | 0 | 0 | 0 | 0 | 60 | 668 | 766 | 1069
0 | 25 | 0 | 0 | 0 | 0 | 0 | 0 | 0 | 5 | 0 | 10 | 0 | 0 | 0 | 0 | 0 | 0 | 0 | 0 | 55 | 0 | 0 | 0 | 0 | 0 | 0 | 0 | 5 | 0 | 0 | 0 | 0 | 0 | 0 | 0 | 0 | 0 | 0 | 0 | 0 | 0 | 0 | 0 | 0 | 0 | 0 | 0 | 40 | 665 | 743 | 1118
10 | 15 | 0 | 0 | 0 | 0 | 0 | 0 | 0 | 0 | 0 | 20 | 0 | 0 | 0 | 0 | 0 | 0 | 0 | 0 | 55 | 0 | 0 | 0 | 0 | 0 | 0 | 0 | 0 | 0 | 0 | 0 | 0 | 0 | 0 | 0 | 0 | 0 | 0 | 0 | 0 | 0 | 0 | 0 | 0 | 0 | 0 | 0 | 10 | 348 | 383 | 654
0 | 25 | 0 | 0 | 0 | 0 | 0 | 0 | 0 | 0 | 0 | 10 | 0 | 0 | 0 | 0 | 0 | 0 | 0 | 0 | 55 | 0 | 0 | 0 | 0 | 0 | 0 | 0 | 10 | 0 | 0 | 0 | 0 | 0 | 0 | 0 | 0 | 0 | 0 | 0 | 0 | 0 | 0 | 0 | 0 | 0 | 0 | 0 | 20 | 782 | 801 | 1290
15 | 10 | 0 | 0 | 0 | 0 | 0 | 0 | 0 | 0 | 0 | 20 | 0 | 0 | 0 | 0 | 0 | 0 | 0 | 0 | 55 | 0 | 0 | 0 | 0 | 0 | 0 | 0 | 0 | 0 | 0 | 0 | 0 | 0 | 0 | 0 | 0 | 0 | 0 | 0 | 0 | 0 | 0 | 0 | 0 | 0 | 0 | 0 | 60 | 740 | 768 | 1191
0 | 25 | 0 | 0 | 0 | 0 | 0 | 0 | 0 | 0 | 0 | 10 | 0 | 0 | 0 | 0 | 0 | 0 | 0 | 0 | 55 | 0 | 0 | 0 | 0 | 0 | 0 | 0 | 10 | 0 | 0 | 0 | 0 | 0 | 0 | 0 | 0 | 0 | 0 | 0 | 0 | 0 | 0 | 0 | 0 | 0 | 0 | 0 | 10 | 422 | 496 | 762
20 | 5 | 0 | 0 | 0 | 0 | 0 | 0 | 0 | 0 | 0 | 20 | 0 | 0 | 0 | 0 | 0 | 0 | 0 | 0 | 55 | 0 | 0 | 0 | 0 | 0 | 0 | 0 | 0 | 0 | 0 | 0 | 0 | 0 | 0 | 0 | 0 | 0 | 0 | 0 | 0 | 0 | 0 | 0 | 0 | 0 | 0 | 0 | 20 | 427 | 465 | 733
5 | 25 | 0 | 0 | 0 | 0 | 0 | 0 | 0 | 0 | 0 | 20 | 0 | 0 | 0 | 0 | 0 | 0 | 0 | 0 | 50 | 0 | 0 | 0 | 0 | 0 | 0 | 0 | 0 | 0 | 0 | 0 | 0 | 0 | 0 | 0 | 0 | 0 | 0 | 0 | 0 | 0 | 0 | 0 | 0 | 0 | 0 | 0 | 40 | 847 | 883 | 1461
0 | 25 | 0 | 0 | 0 | 0 | 0 | 0 | 0 | 0 | 0 | 5 | 0 | 0 | 0 | 0 | 0 | 0 | 0 | 0 | 55 | 0 | 0 | 0 | 0 | 0 | 0 | 0 | 15 | 0 | 0 | 0 | 0 | 0 | 0 | 0 | 0 | 0 | 0 | 0 | 0 | 0 | 0 | 0 | 0 | 0 | 0 | 0 | 40 | 692 | 795 | 1145.695364
0 | 0 | 0 | 0 | 0 | 0 | 0 | 0 | 0 | 0 | 0 | 0 | 0 | 0 | 0 | 0 | 0 | 0 | 0 | 0 | 17 | 0 | 0 | 70 | 0 | 0 | 0 | 0 | 13 | 0 | 0 | 0 | 0 | 0 | 0 | 0 | 0 | 0 | 0 | 0 | 0 | 0 | 0 | 0 | 0 | 0 | 0 | 0 | 10 | 722 | 800 | 1132
61.5 | 0 | 0 | 0 | 0 | 0 | 0 | 23.1 | 0 | 0 | 0 | 0 | 0 | 0 | 0 | 0 | 0 | 0 | 0 | 0 | 0 | 0 | 0 | 15.4 | 0 | 0 | 0 | 0 | 0 | 0 | 0 | 0 | 0 | 0 | 0 | 0 | 0 | 0 | 0 | 0 | 0 | 0 | 0 | 0 | 0 | 0 | 0 | 0 | 40 | 677 | 706 | 1138
0 | 83.3 | 0 | 0 | 2 | 0 | 0 | 0 | 0 | 0 | 0 | 0 | 0 | 0 | 0 | 0 | 0 | 0 | 0 | 0 | 0 | 0 | 0 | 0 | 0 | 0 | 0 | 0 | 6.86 | 0 | 0 | 0 | 0 | 0 | 0 | 0 | 0 | 0 | 0 | 0 | 0 | 0 | 0 | 0 | 7.84 | 0 | 0 | 0 | 60 | 416 | 459 | 686
0 | 81.6 | 0 | 0 | 4 | 0 | 0 | 0 | 0 | 0 | 0 | 0 | 0 | 0 | 0 | 0 | 0 | 0 | 0 | 0 | 0 | 0 | 0 | 0 | 0 | 0 | 0 | 0 | 6.72 | 0 | 0 | 0 | 0 | 0 | 0 | 0 | 0 | 0 | 0 | 0 | 0 | 0 | 0 | 0 | 7.68 | 0 | 0 | 0 | 40 | 391 | 420 | 851
0 | 85 | 0 | 0 | 0 | 0 | 0 | 0 | 0 | 2 | 0 | 0 | 0 | 0 | 0 | 0 | 0 | 0 | 0 | 0 | 0 | 0 | 0 | 0 | 0 | 0 | 0 | 0 | 5 | 0 | 0 | 0 | 0 | 0 | 0 | 0 | 0 | 0 | 0 | 0 | 0 | 0 | 0 | 0 | 8 | 0 | 0 | 0 | 60 | 379 | 401 | 672
0 | 79.9 | 0 | 0 | 6 | 0 | 0 | 0 | 0 | 0 | 0 | 0 | 0 | 0 | 0 | 0 | 0 | 0 | 0 | 0 | 0 | 0 | 0 | 0 | 0 | 0 | 0 | 0 | 6.58 | 0 | 0 | 0 | 0 | 0 | 0 | 0 | 0 | 0 | 0 | 0 | 0 | 0 | 0 | 0 | 7.52 | 0 | 0 | 0 | 20 | 735 | 817 | 1204.918033
0 | 87 | 0 | 0 | 0 | 0 | 0 | 0 | 0 | 2 | 0 | 0 | 0 | 0 | 0 | 0 | 0 | 0 | 0 | 0 | 5 | 0 | 0 | 0 | 0 | 0 | 0 | 0 | 6 | 0 | 0 | 0 | 0 | 0 | 0 | 0 | 0 | 0 | 0 | 0 | 0 | 0 | 0 | 0 | 0 | 0 | 0 | 0 | 60 | 459 | 520 | 878
0 | 87 | 0 | 0 | 0 | 0 | 0 | 0 | 0 | 4 | 0 | 0 | 0 | 0 | 0 | 0 | 0 | 0 | 0 | 0 | 5 | 0 | 0 | 0 | 0 | 0 | 0 | 0 | 4 | 0 | 0 | 0 | 0 | 0 | 0 | 0 | 0 | 0 | 0 | 0 | 0 | 0 | 0 | 0 | 0 | 0 | 0 | 0 | 10 | 345 | 399 | 730
0 | 87 | 0 | 0 | 0 | 0 | 0 | 0 | 0 | 6 | 0 | 0 | 0 | 0 | 0 | 0 | 0 | 0 | 0 | 0 | 5 | 0 | 0 | 0 | 0 | 0 | 0 | 0 | 2 | 0 | 0 | 0 | 0 | 0 | 0 | 0 | 0 | 0 | 0 | 0 | 0 | 0 | 0 | 0 | 0 | 0 | 0 | 0 | 20 | 650 | 692 | 1167
0 | 86 | 0 | 0 | 0 | 0 | 0 | 0 | 0 | 1 | 0 | 0 | 0 | 0 | 0 | 0 | 0 | 0 | 0 | 0 | 5 | 0 | 0 | 0 | 0 | 0 | 0 | 0 | 8 | 0 | 0 | 0 | 0 | 0 | 0 | 0 | 0 | 0 | 0 | 0 | 0 | 0 | 0 | 0 | 0 | 0 | 0 | 0 | 60 | 425 | 485 | 755
0 | 86 | 0 | 0 | 0 | 0 | 0 | 0 | 0 | 3 | 0 | 0 | 0 | 0 | 0 | 0 | 0 | 0 | 0 | 0 | 5 | 0 | 0 | 0 | 0 | 0 | 0 | 0 | 6 | 0 | 0 | 0 | 0 | 0 | 0 | 0 | 0 | 0 | 0 | 0 | 0 | 0 | 0 | 0 | 0 | 0 | 0 | 0 | 10 | 442.3 | 482.7 | 791.4
0 | 86 | 0 | 0 | 0 | 0 | 0 | 0 | 0 | 5 | 0 | 0 | 0 | 0 | 0 | 0 | 0 | 0 | 0 | 0 | 5 | 0 | 0 | 0 | 0 | 0 | 0 | 0 | 4 | 0 | 0 | 0 | 0 | 0 | 0 | 0 | 0 | 0 | 0 | 0 | 0 | 0 | 0 | 0 | 0 | 0 | 0 | 0 | 40 | 701 | 759 | 1208
0 | 86 | 0 | 0 | 0 | 0 | 0 | 0 | 0 | 7 | 0 | 0 | 0 | 0 | 0 | 0 | 0 | 0 | 0 | 0 | 5 | 0 | 0 | 0 | 0 | 0 | 0 | 0 | 2 | 0 | 0 | 0 | 0 | 0 | 0 | 0 | 0 | 0 | 0 | 0 | 0 | 0 | 0 | 0 | 0 | 0 | 0 | 0 | 40 | 712 | 758 | 1211
0 | 73.5 | 0 | 0 | 0 | 0 | 0 | 0 | 0 | 0 | 0 | 16.66 | 0 | 0 | 0 | 0 | 0 | 0 | 0 | 0 | 0 | 0 | 0 | 7.84 | 0 | 0 | 0 | 0 | 2 | 0 | 0 | 0 | 0 | 0 | 0 | 0 | 0 | 0 | 0 | 0 | 0 | 0 | 0 | 0 | 0 | 0 | 0 | 0 | 40 | 705 | 780 | 1213
0 | 72.75 | 0 | 0 | 0 | 0 | 0 | 0 | 0 | 0 | 0 | 16.49 | 0 | 0 | 0 | 0 | 0 | 0 | 0 | 0 | 0 | 0 | 0 | 7.76 | 0 | 0 | 0 | 0 | 3 | 0 | 0 | 0 | 0 | 0 | 0 | 0 | 0 | 0 | 0 | 0 | 0 | 0 | 0 | 0 | 0 | 0 | 0 | 0 | 60 | 853 | 891 | 1391
0 | 71.25 | 0 | 0 | 0 | 0 | 0 | 0 | 0 | 0 | 0 | 16.15 | 0 | 0 | 0 | 0 | 0 | 0 | 0 | 0 | 0 | 0 | 0 | 7.6 | 0 | 0 | 0 | 0 | 5 | 0 | 0 | 0 | 0 | 0 | 0 | 0 | 0 | 0 | 0 | 0 | 0 | 0 | 0 | 0 | 0 | 0 | 0 | 0 | 10 | 359 | 377 | 714
0 | 10 | 0 | 0 | 0 | 0 | 0 | 0 | 0 | 0 | 0 | 20 | 0 | 0 | 0 | 0 | 0 | 0 | 0 | 0 | 0 | 0 | 0 | 0 | 0 | 0 | 10 | 0 | 0 | 0 | 0 | 0 | 0 | 0 | 0 | 0 | 0 | 0 | 0 | 0 | 0 | 0 | 0 | 0 | 0 | 0 | 0 | 60 | 10 | 778 | 801 | 1321
0 | 10 | 0 | 0 | 0 | 0 | 0 | 0 | 0 | 0 | 0 | 22.5 | 0 | 0 | 0 | 0 | 0 | 0 | 0 | 0 | 0 | 0 | 0 | 0 | 0 | 0 | 7.5 | 0 | 0 | 0 | 0 | 0 | 0 | 0 | 0 | 0 | 0 | 0 | 0 | 0 | 0 | 0 | 0 | 0 | 0 | 0 | 0 | 60 | 60 | 429 | 503 | 823.4165067
0 | 8 | 0 | 0 | 0 | 0 | 0 | 0 | 0 | 0 | 0 | 25 | 0 | 0 | 0 | 0 | 0 | 0 | 0 | 0 | 0 | 0 | 0 | 0 | 0 | 0 | 5 | 0 | 0 | 0 | 0 | 0 | 0 | 0 | 0 | 0 | 0 | 0 | 0 | 0 | 0 | 0 | 0 | 0 | 0 | 0 | 0 | 62 | 60 | 388 | 427 | 793
0 | 10 | 0 | 0 | 0 | 0 | 0 | 0 | 0 | 0 | 0 | 25 | 0 | 0 | 0 | 0 | 0 | 0 | 0 | 0 | 0 | 0 | 0 | 0 | 0 | 0 | 5 | 0 | 0 | 0 | 0 | 0 | 0 | 0 | 0 | 0 | 0 | 0 | 0 | 0 | 0 | 0 | 0 | 0 | 0 | 0 | 0 | 60 | 60 | 663 | 747 | 1189
0 | 12 | 0 | 0 | 0 | 0 | 0 | 0 | 0 | 0 | 0 | 25 | 0 | 0 | 0 | 0 | 0 | 0 | 0 | 0 | 0 | 0 | 0 | 0 | 0 | 0 | 5 | 0 | 0 | 0 | 0 | 0 | 0 | 0 | 0 | 0 | 0 | 0 | 0 | 0 | 0 | 0 | 0 | 0 | 0 | 0 | 0 | 58 | 20 | 401 | 481 | 759
0 | 10 | 0 | 0 | 0 | 0 | 0 | 0 | 0 | 0 | 0 | 27.5 | 0 | 0 | 0 | 0 | 0 | 0 | 0 | 0 | 0 | 0 | 0 | 0 | 0 | 0 | 2.5 | 0 | 0 | 0 | 0 | 0 | 0 | 0 | 0 | 0 | 0 | 0 | 0 | 0 | 0 | 0 | 0 | 0 | 0 | 0 | 0 | 60 | 60 | 690 | 791 | 1143
0 | 69 | 0 | 0 | 0 | 0 | 0 | 0 | 0 | 0 | 0 | 15.64 | 0 | 0 | 0 | 0 | 0 | 0 | 0 | 0 | 0 | 0 | 0 | 7.36 | 0 | 0 | 0 | 0 | 8 | 0 | 0 | 0 | 0 | 0 | 0 | 0 | 0 | 0 | 0 | 0 | 0 | 0 | 0 | 0 | 0 | 0 | 0 | 0 | 10 | 729 | 795 | 1170.144462
0 | 12 | 0 | 0 | 0 | 0 | 0 | 0 | 0 | 0 | 0 | 18.4 | 0 | 0 | 8 | 0 | 0 | 0 | 0 | 0 | 0 | 0 | 0 | 0 | 0 | 0 | 0 | 0 | 0 | 0 | 0 | 0 | 0 | 0 | 0 | 0 | 0 | 0 | 0 | 0 | 0 | 0 | 0 | 0 | 0 | 0 | 0 | 61.6 | 40 | 692 | 776 | 1175
0 | 7 | 0 | 0 | 0 | 0 | 0 | 0 | 0 | 0 | 0 | 46 | 0 | 0 | 0 | 0 | 0 | 12 | 0 | 0 | 0 | 0 | 0 | 0 | 0 | 0 | 0 | 0 | 0 | 0 | 0 | 0 | 0 | 0 | 0 | 0 | 0 | 0 | 0 | 0 | 0 | 0 | 0 | 0 | 35 | 0 | 0 | 0 | 10 | 405 | 436 | 842
0 | 12 | 0 | 0 | 0 | 0 | 0 | 0 | 0 | 0 | 0 | 22 | 0 | 0 | 8 | 0 | 0 | 0 | 0 | 0 | 0 | 0 | 0 | 0 | 0 | 0 | 0 | 0 | 0 | 0 | 0 | 0 | 0 | 0 | 0 | 0 | 0 | 0 | 0 | 0 | 0 | 0 | 0 | 0 | 0 | 0 | 0 | 58 | 20 | 684 | 764 | 1156
0 | 7.5 | 17.5 | 0 | 0 | 0 | 0 | 0 | 0 | 0 | 0 | 0 | 0 | 0 | 0 | 0 | 0 | 65 | 0 | 0 | 0 | 0 | 0 | 0 | 0 | 0 | 0 | 0 | 10 | 0 | 0 | 0 | 0 | 0 | 0 | 0 | 0 | 0 | 0 | 0 | 0 | 0 | 0 | 0 | 0 | 0 | 0 | 0 | 10 | 512 | 523 | 831
0 | 7 | 0 | 0 | 0 | 0 | 0 | 0 | 0 | 0 | 0 | 46 | 0 | 0 | 0 | 0 | 0 | 17 | 0 | 0 | 0 | 0 | 0 | 0 | 0 | 0 | 0 | 0 | 0 | 0 | 0 | 0 | 0 | 0 | 0 | 0 | 0 | 0 | 0 | 0 | 0 | 0 | 0 | 0 | 30 | 0 | 0 | 0 | 20 | 590 | 657 | 950
0 | 12 | 0 | 0 | 0 | 0 | 0 | 0 | 0 | 0 | 0 | 25.6 | 0 | 0 | 8 | 0 | 0 | 0 | 0 | 0 | 0 | 0 | 0 | 0 | 0 | 0 | 0 | 0 | 0 | 0 | 0 | 0 | 0 | 0 | 0 | 0 | 0 | 0 | 0 | 0 | 0 | 0 | 0 | 0 | 0 | 0 | 0 | 54.5 | 20 | 345 | 421 | 721
0 | 7 | 0 | 0 | 0 | 0 | 0 | 0 | 0 | 0 | 0 | 46 | 0 | 0 | 0 | 0 | 0 | 22 | 0 | 0 | 0 | 0 | 0 | 0 | 0 | 0 | 0 | 0 | 0 | 0 | 0 | 0 | 0 | 0 | 0 | 0 | 0 | 0 | 0 | 0 | 0 | 0 | 0 | 0 | 25 | 0 | 0 | 0 | 40 | 415 | 470 | 920
0 | 5 | 0 | 0 | 30 | 0 | 0 | 0 | 0 | 0 | 0 | 0 | 0 | 0 | 0 | 0 | 0 | 0 | 0 | 0 | 0 | 0 | 0 | 0 | 0 | 0 | 0 | 0 | 0 | 0 | 0 | 0 | 0 | 0 | 0 | 0 | 0 | 0 | 0 | 0 | 30 | 0 | 0 | 0 | 0 | 0 | 0 | 35 | 40 | 687 | 797 | 1131
0 | 0 | 0 | 0 | 20 | 0 | 0 | 0 | 0 | 0 | 0 | 0 | 0 | 0 | 0 | 0 | 0 | 0 | 0 | 0 | 0 | 0 | 0 | 0 | 0 | 0 | 0 | 0 | 10 | 0 | 0 | 0 | 0 | 0 | 0 | 0 | 0 | 0 | 0 | 0 | 55 | 0 | 0 | 0 | 0 | 0 | 0 | 15 | 40 | 709 | 738 | 1135
0 | 7 | 0 | 0 | 0 | 0 | 0 | 0 | 0 | 0 | 0 | 46 | 0 | 0 | 0 | 0 | 0 | 27 | 0 | 0 | 0 | 0 | 0 | 0 | 0 | 0 | 0 | 0 | 0 | 0 | 0 | 0 | 0 | 0 | 0 | 0 | 0 | 0 | 0 | 0 | 0 | 0 | 0 | 0 | 20 | 0 | 0 | 0 | 20 | 610 | 683 | 1005
0 | 6 | 0 | 0 | 26 | 0 | 0 | 0 | 0 | 0 | 0 | 10 | 0 | 0 | 0 | 0 | 0 | 0 | 0 | 0 | 0 | 0 | 0 | 0 | 0 | 0 | 0 | 0 | 0 | 0 | 0 | 0 | 0 | 0 | 0 | 0 | 0 | 0 | 0 | 0 | 27 | 0 | 0 | 0 | 0 | 0 | 0 | 31 | 20 | 781 | 794 | 1282
0 | 0 | 0 | 0 | 26 | 0 | 0 | 0 | 0 | 0 | 0 | 10 | 0 | 0 | 0 | 0 | 0 | 0 | 0 | 0 | 0 | 0 | 0 | 0 | 0 | 0 | 0 | 0 | 0 | 0 | 0 | 0 | 0 | 0 | 0 | 0 | 0 | 0 | 0 | 0 | 27 | 0 | 6 | 0 | 0 | 0 | 0 | 31 | 10 | 634.8267389 | 766.9130819 | 1086
0 | 0 | 0 | 0 | 26 | 0 | 0 | 0 | 0 | 0 | 0 | 10 | 0 | 0 | 0 | 0 | 0 | 0 | 0 | 0 | 0 | 0 | 0 | 0 | 0 | 0 | 0 | 0 | 6 | 0 | 0 | 0 | 0 | 0 | 0 | 0 | 0 | 0 | 0 | 0 | 27 | 0 | 0 | 0 | 0 | 0 | 0 | 31 | 40 | 705 | 799 | 1153
0 | 0 | 0 | 0 | 26 | 0 | 0 | 0 | 0 | 0 | 6 | 10 | 0 | 0 | 0 | 0 | 0 | 0 | 0 | 0 | 0 | 0 | 0 | 0 | 0 | 0 | 0 | 0 | 0 | 0 | 0 | 0 | 0 | 0 | 0 | 0 | 0 | 0 | 0 | 0 | 27 | 0 | 0 | 0 | 0 | 0 | 0 | 31 | 20 | 682 | 773 | 1279
0 | 7 | 0 | 0 | 0 | 0 | 0 | 0 | 0 | 0 | 0 | 46 | 0 | 0 | 0 | 0 | 0 | 32 | 0 | 0 | 0 | 0 | 0 | 0 | 0 | 0 | 0 | 0 | 0 | 0 | 0 | 0 | 0 | 0 | 0 | 0 | 0 | 0 | 0 | 0 | 0 | 0 | 0 | 0 | 15 | 0 | 0 | 0 | 20 | 629 | 727 | 992
4 | 4 | 0 | 0 | 0 | 0 | 0 | 0 | 0 | 0 | 0 | 49 | 0 | 0 | 0 | 0 | 0 | 0 | 0 | 0 | 0 | 0 | 0 | 0 | 0 | 0 | 0 | 0 | 0 | 0 | 0 | 0 | 0 | 0 | 0 | 0 | 0 | 0 | 0 | 0 | 0 | 0 | 0 | 0 | 0 | 0 | 0 | 43 | 60 | 740 | 805 | 1246
0 | 0 | 0 | 0 | 26 | 0 | 0 | 0 | 0 | 0 | 0 | 10 | 0 | 0 | 6 | 0 | 0 | 0 | 0 | 0 | 0 | 0 | 0 | 0 | 0 | 0 | 0 | 0 | 0 | 0 | 0 | 0 | 0 | 0 | 0 | 0 | 0 | 0 | 0 | 0 | 27 | 0 | 0 | 0 | 0 | 0 | 0 | 31 | 60 | 806 | 858 | 1436
0 | 7 | 0 | 0 | 0 | 0 | 0 | 0 | 0 | 0 | 0 | 46 | 0 | 0 | 0 | 0 | 0 | 37 | 0 | 0 | 0 | 0 | 0 | 0 | 0 | 0 | 0 | 0 | 0 | 0 | 0 | 0 | 0 | 0 | 0 | 0 | 0 | 0 | 0 | 0 | 0 | 0 | 0 | 0 | 10 | 0 | 0 | 0 | 10 | 380 | 405 | 668
5 | 5 | 0 | 0 | 0 | 0 | 0 | 0 | 0 | 0 | 0 | 50 | 0 | 0 | 0 | 0 | 0 | 0 | 0 | 0 | 0 | 0 | 0 | 0 | 0 | 0 | 0 | 0 | 0 | 0 | 0 | 0 | 0 | 0 | 0 | 0 | 0 | 0 | 0 | 0 | 0 | 0 | 0 | 0 | 0 | 0 | 0 | 40 | 20 | 700 | 741 | 1158
6 | 0 | 0 | 0 | 26 | 0 | 0 | 0 | 0 | 0 | 0 | 10 | 0 | 0 | 0 | 0 | 0 | 0 | 0 | 0 | 0 | 0 | 0 | 0 | 0 | 0 | 0 | 0 | 0 | 0 | 0 | 0 | 0 | 0 | 0 | 0 | 0 | 0 | 0 | 0 | 27 | 0 | 0 | 0 | 0 | 0 | 0 | 31 | 20 | 645 | 685 | 1136
0 | 7 | 0 | 0 | 0 | 0 | 0 | 0 | 0 | 0 | 0 | 46 | 0 | 0 | 0 | 0 | 0 | 39.5 | 0 | 0 | 0 | 0 | 0 | 0 | 0 | 0 | 0 | 0 | 0 | 0 | 0 | 0 | 0 | 0 | 0 | 0 | 0 | 0 | 0 | 0 | 0 | 0 | 0 | 0 | 7.5 | 0 | 0 | 0 | 10 | 710 | 765 | 1272.401434
0 | 0 | 0 | 0 | 18 | 0 | 0 | 0 | 0 | 0 | 0 | 9 | 0 | 0 | 0 | 0 | 0 | 0 | 0 | 0 | 0 | 0 | 0 | 0 | 0 | 0 | 0 | 0 | 8 | 0 | 0 | 0 | 0 | 0 | 0 | 0 | 0 | 0 | 0 | 0 | 40 | 0 | 0 | 0 | 0 | 0 | 0 | 25 | 40 | 422 | 492 | 750
0 | 0 | 0 | 0 | 18 | 0 | 0 | 0 | 0 | 0 | 0 | 9 | 0 | 0 | 0 | 0 | 0 | 0 | 0 | 0 | 0 | 0 | 0 | 0 | 0 | 0 | 0 | 0 | 8 | 0 | 0 | 0 | 0 | 0 | 0 | 0 | 0 | 0 | 0 | 0 | 50 | 0 | 0 | 0 | 0 | 0 | 0 | 15 | 40 | 685 | 757 | 1232
0 | 7 | 0 | 0 | 0 | 0 | 0 | 0 | 0 | 0 | 0 | 46 | 0 | 0 | 0 | 0 | 0 | 42 | 0 | 0 | 0 | 0 | 0 | 0 | 0 | 0 | 0 | 0 | 0 | 0 | 0 | 0 | 0 | 0 | 0 | 0 | 0 | 0 | 0 | 0 | 0 | 0 | 0 | 0 | 5 | 0 | 0 | 0 | 60 | 872 | 923 | 1440
10 | 5 | 0 | 0 | 0 | 0 | 0 | 0 | 0 | 0 | 0 | 40 | 0 | 0 | 0 | 0 | 0 | 45 | 0 | 0 | 0 | 0 | 0 | 0 | 0 | 0 | 0 | 0 | 0 | 0 | 0 | 0 | 0 | 0 | 0 | 0 | 0 | 0 | 0 | 0 | 0 | 0 | 0 | 0 | 0 | 0 | 0 | 0 | 10 | 811 | 856 | 1379
0 | 7 | 0 | 0 | 0 | 0 | 0 | 0 | 0 | 0 | 0 | 46 | 0 | 0 | 0 | 0 | 0 | 44.5 | 0 | 0 | 0 | 0 | 0 | 0 | 0 | 0 | 0 | 0 | 0 | 0 | 0 | 0 | 0 | 0 | 0 | 0 | 0 | 0 | 0 | 0 | 0 | 0 | 0 | 0 | 2.5 | 0 | 0 | 0 | 40 | 352 | 421 | 710
7.5 | 5 | 0 | 0 | 0 | 0 | 0 | 0 | 0 | 0 | 0 | 42.5 | 0 | 0 | 0 | 0 | 0 | 45 | 0 | 0 | 0 | 0 | 0 | 0 | 0 | 0 | 0 | 0 | 0 | 0 | 0 | 0 | 0 | 0 | 0 | 0 | 0 | 0 | 0 | 0 | 0 | 0 | 0 | 0 | 0 | 0 | 0 | 0 | 60 | 652 | 722.9 | 1363.678187
0 | 0 | 0 | 0 | 22.5 | 0 | 2 | 0 | 0 | 0 | 0 | 12.5 | 0 | 0 | 0 | 0 | 0 | 0 | 0 | 0 | 0 | 0 | 0 | 0 | 0 | 0 | 0 | 0 | 8 | 0 | 0 | 0 | 0 | 0 | 0 | 0 | 0 | 0 | 0 | 0 | 14 | 0 | 0 | 0 | 0 | 0 | 0 | 41 | 40 | 719 | 799 | 1110.9
0 | 0 | 0 | 0 | 18 | 0 | 0 | 0 | 0 | 0 | 0 | 9 | 0 | 0 | 0 | 0 | 0 | 0 | 0 | 0 | 0 | 0 | 0 | 0 | 0 | 0 | 0 | 0 | 8 | 0 | 0 | 0 | 0 | 0 | 0 | 0 | 0 | 0 | 0 | 0 | 55 | 0 | 0 | 0 | 0 | 0 | 0 | 10 | 20 | 395 | 434 | 678
0 | 8 | 0 | 0 | 0 | 0 | 0 | 0 | 0 | 0 | 0 | 19 | 0 | 0 | 0 | 0 | 0 | 0 | 0 | 0 | 0 | 0 | 0 | 0 | 0 | 0 | 0 | 0 | 3 | 0 | 0 | 0 | 0 | 0 | 0 | 0 | 0 | 0 | 0 | 0 | 0 | 0 | 0 | 0 | 0 | 0 | 0 | 70 | 10 | 398 | 430 | 825
0 | 0 | 0 | 0 | 21.5 | 0 | 0 | 0 | 0 | 0 | 0 | 11 | 0 | 0 | 0 | 0 | 0 | 0 | 0 | 0 | 0 | 0 | 0 | 0.5 | 0 | 0 | 0 | 0 | 11 | 0 | 0 | 0 | 0 | 0 | 0 | 0 | 0 | 0 | 0 | 0 | 15 | 0 | 0 | 0 | 1 | 0 | 0 | 40 | 60 | 821 | 877 | 1272
0 | 0 | 0 | 0 | 0 | 0 | 0 | 0 | 0 | 0 | 0 | 14 | 0 | 0 | 0 | 0 | 0 | 0 | 0 | 0 | 0 | 0 | 0 | 0 | 0 | 0 | 0 | 0 | 20 | 0 | 0 | 0 | 0 | 0 | 0 | 0 | 0 | 0 | 0 | 0 | 17 | 0 | 0 | 0 | 0 | 0 | 0 | 49 | 20 | 391 | 425 | 796
6 | 0 | 0 | 0 | 23 | 0 | 0 | 0 | 0 | 0 | 0 | 9 | 0 | 0 | 0 | 0 | 0 | 0 | 0 | 0 | 0 | 0 | 0 | 0 | 0 | 0 | 0 | 0 | 10 | 0 | 0 | 0 | 0 | 0 | 0 | 0 | 0 | 0 | 0 | 0 | 24 | 0 | 0 | 0 | 0 | 0 | 0 | 28 | 20 | 669.9 | 737.5 | 1154.6
2.5 | 5 | 0 | 0 | 0 | 0 | 0 | 0 | 0 | 0 | 0 | 47.5 | 0 | 0 | 0 | 0 | 0 | 45 | 0 | 0 | 0 | 0 | 0 | 0 | 0 | 0 | 0 | 0 | 0 | 0 | 0 | 0 | 0 | 0 | 0 | 0 | 0 | 0 | 0 | 0 | 0 | 0 | 0 | 0 | 0 | 0 | 0 | 0 | 60 | 453 | 510 | 841
0 | 0 | 0 | 0 | 23 | 0 | 0 | 0 | 0 | 0 | 0 | 9 | 0 | 0 | 0 | 0 | 0 | 0 | 0 | 0 | 0 | 0 | 0 | 0 | 0 | 0 | 0 | 0 | 10 | 0 | 0 | 0 | 0 | 0 | 0 | 0 | 0 | 0 | 0 | 0 | 24 | 0 | 6 | 0 | 0 | 0 | 0 | 28 | 10 | 758 | 799 | 1263
0 | 5.6 | 0 | 0 | 0 | 0 | 0 | 0 | 0 | 0 | 0 | 22.4 | 0 | 0 | 0 | 0 | 0 | 0 | 0 | 0 | 0 | 0 | 0 | 0 | 0 | 0 | 0 | 0 | 6.5 | 0 | 0 | 0 | 0 | 0 | 0 | 0 | 0 | 0 | 0 | 0 | 0 | 0 | 0 | 0 | 0 | 0 | 0 | 65.5 | 10 | 491 | 555 | 941
0 | 7.125 | 0 | 0 | 0 | 0 | 0 | 0 | 0 | 0 | 0 | 26.125 | 0 | 0 | 0 | 0 | 0 | 0 | 0 | 0 | 0 | 0 | 0 | 0 | 0 | 0 | 0 | 0 | 0 | 0 | 0 | 0 | 0 | 0 | 0 | 0 | 0 | 0 | 0 | 0 | 5 | 0 | 0 | 0 | 0 | 0 | 0 | 61.75 | 40 | 574.1927721 | 653.7535078 | 1235.979183
0 | 6.975 | 0 | 0 | 0 | 0 | 0 | 0 | 0 | 0 | 0 | 25.575 | 0 | 0 | 0 | 0 | 0 | 0 | 0 | 0 | 0 | 0 | 0 | 0 | 0 | 0 | 0 | 0 | 0 | 0 | 0 | 0 | 0 | 0 | 0 | 0 | 0 | 0 | 0 | 0 | 7 | 0 | 0 | 0 | 0 | 0 | 0 | 60.45 | 10 | 780 | 846 | 1363
0 | 24 | 0 | 0 | 0 | 0 | 0 | 0 | 0 | 20 | 0 | 0 | 0 | 0 | 0 | 0 | 0 | 0 | 0 | 0 | 0 | 0 | 0 | 0 | 0 | 0 | 0 | 0 | 0 | 0 | 0 | 0 | 0 | 0 | 0 | 0 | 0 | 0 | 0 | 0 | 0 | 0 | 0 | 0 | 56 | 0 | 0 | 0 | 10 | 884 | 927 | 1505
0 | 0 | 0 | 0 | 23 | 0 | 0 | 0 | 0 | 0 | 6 | 9 | 0 | 0 | 0 | 0 | 0 | 0 | 0 | 0 | 0 | 0 | 0 | 0 | 0 | 0 | 0 | 0 | 10 | 0 | 0 | 0 | 0 | 0 | 0 | 0 | 0 | 0 | 0 | 0 | 24 | 0 | 0 | 0 | 0 | 0 | 0 | 28 | 60 | 649 | 699 | 1167
0 | 7.35 | 0 | 0 | 0 | 0 | 0 | 0 | 0 | 0 | 0 | 26.95 | 0 | 0 | 0 | 0 | 0 | 0 | 0 | 0 | 0 | 0 | 0 | 0 | 0 | 0 | 0 | 0 | 0 | 0 | 0 | 0 | 0 | 0 | 0 | 0 | 0 | 0 | 0 | 0 | 2 | 0 | 0 | 0 | 0 | 0 | 0 | 63.7 | 60 | 698 | 783 | 1218
0 | 7.275 | 0 | 0 | 0 | 0 | 0 | 0 | 0 | 0 | 0 | 26.675 | 0 | 0 | 0 | 0 | 0 | 0 | 0 | 0 | 0 | 0 | 0 | 0 | 0 | 0 | 0 | 0 | 0 | 0 | 0 | 0 | 0 | 0 | 0 | 0 | 0 | 0 | 0 | 0 | 3 | 0 | 0 | 0 | 0 | 0 | 0 | 63.05 | 60 | 669 | 718 | 1191
0 | 1.5 | 0 | 6 | 0 | 0 | 0 | 0 | 0 | 0 | 0 | 27.5 | 0 | 0 | 0 | 0 | 0 | 0 | 0 | 0 | 0 | 0 | 0 | 0 | 0 | 0 | 0 | 0 | 0 | 0 | 0 | 0 | 0 | 0 | 0 | 0 | 0 | 0 | 0 | 0 | 0 | 0 | 0 | 0 | 0 | 0 | 0 | 65 | 10 | 695 | 749 | 1230
0 | 6.5 | 0 | 0 | 0 | 0 | 0 | 0 | 0 | 0 | 0 | 20 | 0 | 0 | 0 | 0 | 0 | 0 | 0 | 0 | 0 | 0 | 0 | 0 | 0 | 0 | 0 | 0 | 8.2 | 0 | 0 | 0 | 0 | 0 | 0 | 0 | 0 | 0 | 0 | 0 | 0 | 0 | 0 | 0 | 0 | 0 | 0 | 65.3 | 60 | 691 | 737 | 1130
0 | 5.5 | 0 | 2 | 0 | 0 | 0 | 0 | 0 | 0 | 0 | 27.5 | 0 | 0 | 0 | 0 | 0 | 0 | 0 | 0 | 0 | 0 | 0 | 0 | 0 | 0 | 0 | 0 | 0 | 0 | 0 | 0 | 0 | 0 | 0 | 0 | 0 | 0 | 0 | 0 | 0 | 0 | 0 | 0 | 0 | 0 | 0 | 65 | 20 | 712 | 755 | 1156
0 | 11.5 | 0 | 0 | 0 | 0 | 0 | 0 | 0 | 0 | 0 | 8.5 | 0 | 0 | 0 | 0 | 0 | 0 | 0 | 0 | 0 | 0 | 0 | 0 | 0 | 0 | 0 | 0 | 15.5 | 0 | 0 | 0 | 0 | 0 | 0 | 0 | 0 | 0 | 0 | 0 | 0 | 0 | 0 | 0 | 0 | 0 | 0 | 64.5 | 20 | 706 | 799 | 1213
0 | 0 | 0 | 0 | 0 | 0 | 0 | 0 | 0 | 0 | 0 | 0 | 0 | 0 | 0 | 0 | 0 | 0 | 0 | 0 | 0 | 0 | 0 | 0 | 0 | 0 | 0 | 0 | 34 | 0 | 0 | 0 | 0 | 0 | 0 | 0 | 0 | 0 | 0 | 0 | 21 | 0 | 0 | 0 | 0 | 0 | 0 | 45 | 10 | 898 | 950 | 1419
0 | 6 | 0 | 0 | 23 | 0 | 0 | 0 | 0 | 0 | 0 | 9 | 0 | 0 | 0 | 0 | 0 | 0 | 0 | 0 | 0 | 0 | 0 | 0 | 0 | 0 | 0 | 0 | 10 | 0 | 0 | 0 | 0 | 0 | 0 | 0 | 0 | 0 | 0 | 0 | 24 | 0 | 0 | 0 | 0 | 0 | 0 | 28 | 20 | 433 | 473 | 735
0 | 0 | 0 | 0 | 23 | 0 | 0 | 0 | 0 | 0 | 0 | 9 | 0 | 0 | 6 | 0 | 0 | 0 | 0 | 0 | 0 | 0 | 0 | 0 | 0 | 0 | 0 | 0 | 10 | 0 | 0 | 0 | 0 | 0 | 0 | 0 | 0 | 0 | 0 | 0 | 24 | 0 | 0 | 0 | 0 | 0 | 0 | 28 | 60 | 708 | 731 | 1228
0 | 3.5 | 0 | 4 | 0 | 0 | 0 | 0 | 0 | 0 | 0 | 27.5 | 0 | 0 | 0 | 0 | 0 | 0 | 0 | 0 | 0 | 0 | 0 | 0 | 0 | 0 | 0 | 0 | 0 | 0 | 0 | 0 | 0 | 0 | 0 | 0 | 0 | 0 | 0 | 0 | 0 | 0 | 0 | 0 | 0 | 0 | 0 | 65 | 20 | 790 | 875 | 1278
0 | 9 | 0 | 0 | 0 | 0 | 0 | 0 | 0 | 0 | 0 | 16 | 0 | 0 | 0 | 0 | 0 | 0 | 0 | 0 | 0 | 0 | 0 | 0 | 0 | 0 | 0 | 0 | 9 | 0 | 0 | 0 | 0 | 0 | 0 | 0 | 0 | 0 | 0 | 0 | 0 | 0 | 0 | 0 | 0 | 0 | 0 | 66 | 60 | 692 | 794 | 1147
0 | 0 | 0 | 0 | 0 | 0 | 0 | 0 | 0 | 0 | 0 | 36.24 | 0 | 0 | 0 | 0 | 0 | 0 | 0 | 0 | 0 | 0 | 0 | 0 | 0 | 0 | 0 | 0 | 9.06 | 0 | 0 | 0 | 0 | 0 | 0 | 0 | 1.96 | 0 | 0 | 0 | 43.15 | 0 | 0 | 0 | 0 | 0 | 0 | 9.59 | 40 | 704 | 788 | 1167.495854
0 | 8 | 0 | 0 | 0 | 0 | 0 | 0 | 0 | 0 | 0 | 12 | 0 | 0 | 0 | 0 | 0 | 0 | 0 | 0 | 0 | 0 | 0 | 0 | 0 | 0 | 0 | 0 | 14 | 0 | 0 | 0 | 0 | 0 | 0 | 0 | 0 | 0 | 0 | 0 | 0 | 0 | 0 | 0 | 0 | 0 | 0 | 66 | 20 | 683 | 766 | 1207
0 | 0 | 0 | 0 | 0 | 0 | 0 | 0 | 0 | 0 | 0 | 37.04 | 0 | 0 | 0 | 0 | 0 | 0 | 0 | 0 | 0 | 0 | 0 | 0 | 0 | 0 | 0 | 0 | 7.06 | 0 | 0 | 0 | 0 | 0 | 0 | 0 | 2 | 0 | 0 | 0 | 44.1 | 0 | 0 | 0 | 0 | 0 | 0 | 9.8 | 60 | 383 | 409 | 682
0 | 10 | 0 | 0 | 0 | 0 | 0 | 0 | 0 | 0 | 0 | 22.5 | 0 | 0 | 5 | 0 | 0 | 0 | 0 | 0 | 0 | 0 | 0 | 0 | 0 | 0 | 0 | 0 | 0 | 0 | 0 | 0 | 0 | 0 | 0 | 0 | 0 | 0 | 0 | 0 | 0 | 0 | 0 | 0 | 0 | 0 | 0 | 62.5 | 60 | 397 | 418 | 759
0 | 10 | 0 | 0 | 0 | 0 | 0 | 0 | 0 | 0 | 0 | 23 | 0 | 0 | 5 | 0 | 0 | 0 | 0 | 0 | 0 | 0 | 0 | 0 | 0 | 0 | 0 | 0 | 0 | 0 | 0 | 0 | 0 | 0 | 0 | 0 | 0 | 0 | 0 | 0 | 0 | 0 | 0 | 0 | 0 | 0 | 0 | 62 | 40 | 450 | 479.1 | 764.2
0 | 10 | 0 | 0 | 0 | 0 | 0 | 0 | 0 | 0 | 0 | 15 | 0 | 0 | 0 | 0 | 0 | 0 | 0 | 0 | 0 | 0 | 0 | 0 | 0 | 0 | 0 | 0 | 15 | 0 | 0 | 0 | 0 | 0 | 0 | 0 | 0 | 0 | 0 | 0 | 0 | 0 | 0 | 0 | 0 | 0 | 0 | 65 | 10 | 855 | 881 | 1419
0 | 8.3 | 0 | 0 | 0 | 0 | 0 | 0 | 0 | 0 | 0 | 15.5 | 0 | 0 | 0 | 0 | 0 | 0 | 0 | 0 | 0 | 0 | 0 | 0 | 0 | 0 | 0 | 0 | 11.4 | 0 | 0 | 0 | 0 | 0 | 0 | 0 | 0 | 0 | 0 | 0 | 0 | 0 | 0 | 0 | 0 | 0 | 0 | 64.8 | 40 | 677 | 706 | 1138
0 | 10.7 | 0 | 0 | 0 | 0 | 0 | 0 | 0 | 0 | 0 | 10.7 | 0 | 0 | 0 | 0 | 0 | 0 | 0 | 0 | 0 | 0 | 0 | 0 | 0 | 0 | 0 | 0 | 15.1 | 0 | 0 | 0 | 0 | 0 | 0 | 0 | 0 | 0 | 0 | 0 | 0 | 0 | 0 | 0 | 0 | 0 | 0 | 63.5 | 20 | 669 | 728 | 1188
0 | 10.7 | 0 | 0 | 0 | 0 | 0 | 0 | 0 | 0 | 0 | 10.7 | 0 | 0 | 0 | 0 | 0 | 0 | 0 | 0 | 0 | 0 | 0 | 0 | 0 | 0 | 0 | 0 | 15.1 | 0 | 0 | 0 | 0 | 0 | 0 | 0 | 0 | 0 | 0 | 0 | 0 | 0 | 0 | 0 | 0 | 0 | 0 | 63.5 | 60 | 763 | 812 | 1257
0 | 10 | 0 | 0 | 0 | 0 | 0 | 0 | 0 | 0 | 0 | 25 | 0 | 0 | 5 | 0 | 0 | 0 | 0 | 0 | 0 | 0 | 0 | 0 | 0 | 0 | 0 | 0 | 0 | 0 | 0 | 0 | 0 | 0 | 0 | 0 | 0 | 0 | 0 | 0 | 0 | 0 | 0 | 0 | 0 | 0 | 0 | 60 | 40 | 393 | 431 | 717
0 | 7.5 | 0 | 0 | 0 | 0 | 0 | 0 | 0 | 0 | 0 | 17.5 | 0 | 0 | 0 | 0 | 0 | 0 | 0 | 0 | 0 | 0 | 0 | 0 | 0 | 0 | 0 | 0 | 10 | 0 | 0 | 0 | 0 | 0 | 0 | 0 | 0 | 0 | 0 | 0 | 0 | 0 | 0 | 0 | 0 | 0 | 0 | 65 | 60 | 664 | 732.1 | 1145.7
0 | 10 | 0 | 0 | 0 | 0 | 0 | 0 | 0 | 0 | 0 | 22.5 | 0 | 0 | 7.5 | 0 | 0 | 0 | 0 | 0 | 0 | 0 | 0 | 0 | 0 | 0 | 0 | 0 | 0 | 0 | 0 | 0 | 0 | 0 | 0 | 0 | 0 | 0 | 0 | 0 | 0 | 0 | 0 | 0 | 0 | 0 | 0 | 60 | 20 | 680 | 741 | 1142
0 | 10.1 | 0 | 0 | 0 | 0 | 0 | 0 | 0 | 0 | 0 | 14.2 | 0 | 0 | 0 | 0 | 0 | 0 | 0 | 0 | 0 | 0 | 0 | 0 | 0 | 0 | 0 | 0 | 11.7 | 0 | 0 | 0 | 0 | 0 | 0 | 0 | 0 | 0 | 0 | 0 | 0 | 0 | 0 | 0 | 0 | 0 | 0 | 64 | 10 | 712 | 755 | 1156
0 | 10.1 | 0 | 0 | 0 | 0 | 0 | 0 | 0 | 0 | 0 | 11.7 | 0 | 0 | 0 | 0 | 0 | 0 | 0 | 0 | 0 | 0 | 0 | 0 | 0 | 0 | 0 | 0 | 14.2 | 0 | 0 | 0 | 0 | 0 | 0 | 0 | 0 | 0 | 0 | 0 | 0 | 0 | 0 | 0 | 0 | 0 | 0 | 64 | 40 | 733 | 777 | 1187
0 | 8 | 0 | 0 | 0 | 0 | 0 | 0 | 0 | 0 | 0 | 17 | 0 | 0 | 0 | 0 | 0 | 0 | 0 | 0 | 0 | 0 | 0 | 0 | 0 | 0 | 0 | 0 | 10 | 0 | 0 | 0 | 0 | 0 | 0 | 0 | 0 | 0 | 0 | 0 | 0 | 0 | 0 | 0 | 0 | 0 | 0 | 65 | 40 | 420 | 464 | 683
0 | 6.9 | 0 | 0 | 0 | 0 | 0 | 0 | 0 | 0 | 0 | 24.8 | 0 | 0 | 8.9 | 0 | 0 | 0 | 0 | 0 | 0 | 0 | 0 | 0 | 0 | 0 | 0 | 0 | 0 | 0 | 0 | 0 | 0 | 0 | 0 | 0 | 0 | 0 | 0 | 0 | 0 | 0 | 0 | 0 | 0 | 0 | 0 | 59.2 | 10 | 427 | 465 | 733
0 | 9.2 | 0 | 0 | 0 | 0 | 0 | 0 | 0 | 0 | 0 | 13.1 | 0 | 0 | 0 | 0 | 0 | 0 | 0 | 0 | 0 | 0 | 0 | 0 | 0 | 0 | 0 | 0 | 13.2 | 0 | 0 | 0 | 0 | 0 | 0 | 0 | 0 | 0 | 0 | 0 | 0 | 0 | 0 | 0 | 0 | 0 | 0 | 64.5 | 10 | 379 | 427 | 650
0 | 10 | 0 | 0 | 0 | 0 | 0 | 0 | 0 | 0 | 0 | 27.5 | 0 | 0 | 2.5 | 0 | 0 | 0 | 0 | 0 | 0 | 0 | 0 | 0 | 0 | 0 | 0 | 0 | 0 | 0 | 0 | 0 | 0 | 0 | 0 | 0 | 0 | 0 | 0 | 0 | 0 | 0 | 0 | 0 | 0 | 0 | 0 | 60 | 60 | 723 | 813 | 1159
0 | 17.96 | 0 | 0 | 0 | 0 | 0 | 0 | 0 | 0 | 0 | 0 | 0 | 0 | 0 | 0 | 0 | 0 | 0 | 0 | 0 | 0 | 0 | 0 | 0 | 0 | 0 | 0 | 17.96 | 0 | 0 | 0 | 0 | 0 | 0 | 0 | 0 | 0 | 0 | 0 | 7.58 | 0 | 0 | 0 | 0 | 0 | 0 | 56.5 | 10 | 669.9 | 737.5 | 1154.6
0 | 6.3 | 0 | 0 | 0 | 0 | 0 | 0 | 0 | 0 | 0 | 25.4 | 0 | 0 | 9.1 | 0 | 0 | 0 | 0 | 0 | 0 | 0 | 0 | 0 | 0 | 0 | 0 | 0 | 0 | 0 | 0 | 0 | 0 | 0 | 0 | 0 | 0 | 0 | 0 | 0 | 0 | 0 | 0 | 0 | 0 | 0 | 0 | 59.2 | 40 | 642 | 685 | 1087
0 | 11.4 | 0 | 0 | 0 | 0 | 0 | 0 | 0 | 0 | 0 | 9.3 | 0 | 0 | 0 | 0 | 0 | 0 | 0 | 0 | 0 | 0 | 0 | 0 | 0 | 0 | 0 | 0 | 16.3 | 0 | 0 | 0 | 0 | 0 | 0 | 0 | 0 | 0 | 0 | 0 | 0 | 0 | 0 | 0 | 0 | 0 | 0 | 63 | 10 | 700 | 734 | 1115
0 | 11.4 | 0 | 0 | 0 | 0 | 0 | 0 | 0 | 0 | 0 | 9.3 | 0 | 0 | 0 | 0 | 0 | 0 | 0 | 0 | 0 | 0 | 0 | 0 | 0 | 0 | 0 | 0 | 16.3 | 0 | 0 | 0 | 0 | 0 | 0 | 0 | 0 | 0 | 0 | 0 | 0 | 0 | 0 | 0 | 0 | 0 | 0 | 63 | 40 | 708 | 766 | 1186
0 | 12.2 | 0 | 0 | 0 | 0 | 0 | 0 | 0 | 0 | 0 | 21.8 | 0 | 0 | 0 | 0 | 0 | 0 | 0 | 0 | 0 | 0 | 0 | 0 | 0 | 0 | 0 | 0 | 5 | 0 | 0 | 0 | 0 | 0 | 0 | 0 | 0 | 0 | 0 | 0 | 0 | 0 | 0 | 0 | 0 | 0 | 0 | 61 | 20 | 393 | 427 | 651
0 | 8 | 0 | 0 | 0 | 0 | 0 | 0 | 0 | 0 | 0 | 17 | 0 | 0 | 0 | 0 | 0 | 0 | 0 | 0 | 0 | 0 | 0 | 0 | 0 | 0 | 0 | 0 | 11 | 0 | 0 | 0 | 0 | 0 | 0 | 0 | 0 | 0 | 0 | 0 | 0 | 0 | 0 | 0 | 0 | 0 | 0 | 64 | 20 | 603 | 648 | 1006
10 | 0 | 0 | 0 | 0 | 0 | 0 | 0 | 0 | 0 | 0 | 30 | 0 | 0 | 0 | 0 | 0 | 0 | 0 | 0 | 0 | 0 | 0 | 0 | 0 | 0 | 0 | 0 | 0 | 0 | 0 | 0 | 0 | 0 | 0 | 0 | 0 | 0 | 0 | 0 | 30 | 0 | 0 | 0 | 0 | 0 | 0 | 30 | 40 | 362 | 418 | 696
0 | 8.1 | 0 | 0 | 0 | 0 | 0 | 0 | 0 | 0 | 0 | 23.6 | 0 | 0 | 8.4 | 0 | 0 | 0 | 0 | 0 | 0 | 0 | 0 | 0 | 0 | 0 | 0 | 0 | 0 | 0 | 0 | 0 | 0 | 0 | 0 | 0 | 0 | 0 | 0 | 0 | 0 | 0 | 0 | 0 | 0 | 0 | 0 | 59.2 | 40 | 639.1330952 | 683.2792619 | 1076.196561
0 | 8.7 | 0 | 0 | 0 | 0 | 0 | 0 | 0 | 0 | 0 | 22.9 | 0 | 0 | 8.2 | 0 | 0 | 0 | 0 | 0 | 0 | 0 | 0 | 0 | 0 | 0 | 0 | 0 | 0 | 0 | 0 | 0 | 0 | 0 | 0 | 0 | 0 | 0 | 0 | 0 | 0 | 0 | 0 | 0 | 0 | 0 | 0 | 59.2 | 10 | 666 | 715 | 1156
0 | 14 | 0 | 0 | 0 | 0 | 0 | 0 | 0 | 0 | 0 | 19 | 0 | 0 | 0 | 0 | 0 | 0 | 0 | 0 | 0 | 0 | 0 | 0 | 0 | 0 | 0 | 0 | 10 | 0 | 0 | 0 | 0 | 0 | 0 | 0 | 0 | 0 | 0 | 0 | 0 | 0 | 0 | 0 | 4 | 0 | 0 | 53 | 40 | 690 | 791 | 1143
0 | 12.1 | 0 | 0 | 0 | 0 | 0 | 0 | 0 | 0 | 0 | 7.95 | 0 | 0 | 0 | 0 | 0 | 0 | 0 | 0 | 0 | 0 | 0 | 0 | 0 | 0 | 0 | 0 | 17.45 | 0 | 0 | 0 | 0 | 0 | 0 | 0 | 0 | 0 | 0 | 0 | 0 | 0 | 0 | 0 | 0 | 0 | 0 | 62.5 | 20 | 388 | 427 | 793
0 | 12.5 | 0 | 0 | 0 | 0 | 0 | 0 | 0 | 0 | 0 | 7.95 | 0 | 0 | 0 | 0 | 0 | 0 | 0 | 0 | 0 | 0 | 0 | 0 | 0 | 0 | 0 | 0 | 17.45 | 0 | 0 | 0 | 0 | 0 | 0 | 0 | 0 | 0 | 0 | 0 | 0 | 0 | 0 | 0 | 0 | 0 | 0 | 62.5 | 40 | 854 | 945 | 1400
5 | 0 | 0 | 0 | 0 | 0 | 0 | 0 | 0 | 0 | 0 | 45 | 0 | 0 | 0 | 0 | 0 | 0 | 0 | 0 | 0 | 0 | 0 | 0 | 0 | 0 | 0 | 0 | 0 | 0 | 0 | 0 | 0 | 0 | 0 | 0 | 0 | 0 | 0 | 0 | 0 | 0 | 0 | 0 | 0 | 0 | 0 | 50 | 10 | 665 | 743 | 1118
0 | 0 | 0 | 0 | 0 | 0 | 0 | 0 | 0 | 0 | 0 | 42.5 | 0 | 0 | 0 | 0 | 0 | 0 | 0 | 0 | 0 | 0 | 0 | 0 | 0 | 0 | 0 | 0 | 7.5 | 0 | 0 | 0 | 0 | 0 | 0 | 0 | 0 | 0 | 0 | 0 | 50 | 0 | 0 | 0 | 0 | 0 | 0 | 0 | 60 | 382 | 402 | 705
8 | 8 | 0 | 0 | 0 | 0 | 0 | 0 | 0 | 0 | 0 | 36 | 0 | 0 | 0 | 0 | 0 | 0 | 0 | 0 | 0 | 0 | 0 | 0 | 0 | 0 | 0 | 0 | 0 | 0 | 0 | 0 | 0 | 0 | 0 | 0 | 0 | 0 | 0 | 0 | 0 | 0 | 0 | 0 | 0 | 0 | 0 | 36 | 40 | 740 | 805 | 1246
0 | 10 | 0 | 0 | 0 | 0 | 0 | 0 | 0 | 0 | 0 | 20 | 0 | 0 | 0 | 0 | 0 | 0 | 0 | 0 | 0 | 0 | 0 | 0 | 0 | 0 | 0 | 0 | 10 | 0 | 0 | 0 | 0 | 0 | 0 | 0 | 0 | 0 | 0 | 0 | 0 | 0 | 0 | 0 | 0 | 0 | 0 | 60 | 40 | 656 | 724 | 1072
0 | 10 | 0 | 0 | 0 | 0 | 0 | 0 | 0 | 0 | 0 | 20 | 0 | 0 | 10 | 0 | 0 | 0 | 0 | 0 | 0 | 0 | 0 | 0 | 0 | 0 | 0 | 0 | 0 | 0 | 0 | 0 | 0 | 0 | 0 | 0 | 0 | 0 | 0 | 0 | 0 | 0 | 0 | 0 | 0 | 0 | 0 | 60 | 60 | 710 | 765 | 1273
0 | 7.5 | 0 | 0 | 0 | 0 | 0 | 0 | 0 | 0 | 0 | 25 | 0 | 0 | 0 | 0 | 0 | 0 | 0 | 0 | 0 | 0 | 0 | 0 | 0 | 0 | 0 | 0 | 10 | 0 | 0 | 0 | 0 | 0 | 0 | 0 | 0 | 0 | 0 | 0 | 0 | 0 | 0 | 0 | 0 | 0 | 0 | 65 | 40 | 641 | 707 | 1179
0 | 11.4 | 0 | 0 | 0 | 0 | 0 | 0 | 0 | 0 | 0 | 7.6 | 0 | 0 | 0 | 0 | 0 | 0 | 0 | 0 | 0 | 0 | 0 | 0 | 0 | 0 | 0 | 0 | 17.2 | 0 | 0 | 0 | 0 | 0 | 0 | 0 | 0 | 0 | 0 | 0 | 0 | 0 | 0 | 0 | 0 | 0 | 0 | 63.8 | 10 | 439.2 | 474.5 | 756.9
0 | 11.4 | 0 | 0 | 0 | 0 | 0 | 0 | 0 | 0 | 0 | 7.6 | 0 | 0 | 0 | 0 | 0 | 0 | 0 | 0 | 0 | 0 | 0 | 0 | 0 | 0 | 0 | 0 | 17.2 | 0 | 0 | 0 | 0 | 0 | 0 | 0 | 0 | 0 | 0 | 0 | 0 | 0 | 0 | 0 | 0 | 0 | 0 | 63.8 | 60 | 817 | 863 | 1440
0 | 11.4 | 0 | 0 | 0 | 0 | 0 | 0 | 0 | 0 | 0 | 7.6 | 0 | 0 | 0 | 0 | 0 | 0 | 0 | 0 | 0 | 0 | 0 | 0 | 0 | 0 | 0 | 0 | 17.2 | 0 | 0 | 0 | 0 | 0 | 0 | 0 | 0 | 0 | 0 | 0 | 0 | 0 | 0 | 0 | 0 | 0 | 0 | 63.8 | 20 | 404 | 456 | 748
0 | 0 | 0 | 0 | 0 | 0 | 0 | 0 | 0 | 0 | 0 | 42.5 | 0 | 0 | 0 | 0 | 0 | 0 | 0 | 0 | 0 | 0 | 0 | 0 | 0 | 0 | 0 | 0 | 7.5 | 0 | 0 | 0 | 0 | 0 | 0 | 0 | 0 | 0 | 0 | 0 | 47.5 | 0 | 0 | 0 | 0 | 0 | 0 | 2.5 | 40 | 389 | 410 | 831
0 | 11 | 0 | 0 | 0 | 0 | 0 | 0 | 0 | 0 | 0 | 43 | 0 | 0 | 0 | 0 | 0 | 0 | 0 | 0 | 0 | 0 | 0 | 0 | 0 | 0 | 0 | 0 | 0 | 0 | 0 | 0 | 0 | 0 | 0 | 0 | 0 | 0 | 0 | 0 | 0 | 0 | 0 | 0 | 4.6 | 0 | 0 | 41.4 | 60 | 708 | 797 | 1238
0 | 8 | 0 | 0 | 0 | 0 | 0 | 0 | 0 | 0 | 0 | 17 | 0 | 0 | 0 | 0 | 0 | 0 | 0 | 0 | 0 | 0 | 0 | 0 | 0 | 0 | 0 | 0 | 13 | 0 | 0 | 0 | 0 | 0 | 0 | 0 | 0 | 0 | 0 | 0 | 0 | 0 | 0 | 0 | 0 | 0 | 0 | 62 | 60 | 709 | 796 | 1155
0 | 10 | 0 | 0 | 0 | 0 | 0 | 0 | 0 | 0 | 0 | 18 | 0 | 0 | 0 | 0 | 0 | 0 | 0 | 0 | 0 | 0 | 0 | 0 | 0 | 0 | 0 | 0 | 10 | 0 | 0 | 0 | 0 | 0 | 0 | 0 | 0 | 0 | 0 | 0 | 0 | 0 | 0 | 0 | 0 | 0 | 0 | 62 | 60 | 386 | 429 | 748
0 | 0 | 0 | 0 | 0 | 0 | 0 | 0 | 0 | 0 | 0 | 42.5 | 0 | 0 | 0 | 0 | 0 | 5 | 0 | 0 | 0 | 0 | 0 | 0 | 0 | 0 | 0 | 0 | 7.5 | 0 | 0 | 0 | 0 | 0 | 0 | 0 | 0 | 0 | 0 | 0 | 42.5 | 0 | 0 | 0 | 0 | 0 | 0 | 2.5 | 10 | 416 | 459 | 686
10 | 0 | 0 | 0 | 0 | 0 | 0 | 0 | 0 | 0 | 0 | 40 | 0 | 0 | 0 | 0 | 0 | 0 | 0 | 0 | 0 | 0 | 0 | 0 | 0 | 0 | 0 | 0 | 0 | 0 | 0 | 0 | 0 | 0 | 0 | 0 | 0 | 0 | 0 | 0 | 20 | 0 | 0 | 0 | 0 | 0 | 0 | 30 | 40 | 705 | 795 | 1153
10 | 0 | 0 | 0 | 0 | 0 | 0 | 0 | 0 | 0 | 0 | 35 | 0 | 0 | 0 | 0 | 0 | 0 | 0 | 0 | 0 | 0 | 0 | 0 | 0 | 0 | 0 | 0 | 0 | 0 | 0 | 0 | 0 | 0 | 0 | 0 | 0 | 0 | 0 | 0 | 25 | 0 | 0 | 0 | 0 | 0 | 0 | 30 | 60 | 651 | 702 | 1078
20 | 0 | 0 | 0 | 0 | 0 | 0 | 0 | 0 | 0 | 0 | 40 | 0 | 0 | 0 | 0 | 0 | 0 | 0 | 0 | 0 | 0 | 0 | 0 | 0 | 0 | 0 | 0 | 0 | 0 | 0 | 0 | 0 | 0 | 0 | 0 | 0 | 0 | 0 | 0 | 10 | 0 | 0 | 0 | 0 | 0 | 0 | 30 | 10 | 779 | 795 | 1292
0 | 10 | 0 | 0 | 0 | 0 | 0 | 0 | 0 | 0 | 0 | 20 | 0 | 0 | 0 | 0 | 0 | 0 | 0 | 0 | 0 | 0 | 0 | 0 | 0 | 0 | 0 | 0 | 8 | 0 | 0 | 0 | 0 | 0 | 0 | 0 | 0 | 0 | 0 | 0 | 5 | 0 | 0 | 0 | 0 | 0 | 0 | 57 | 10 | 451 | 480 | 812
25 | 0 | 0 | 0 | 0 | 0 | 0 | 0 | 0 | 0 | 0 | 35 | 0 | 0 | 0 | 0 | 0 | 0 | 0 | 0 | 0 | 0 | 0 | 0 | 0 | 0 | 0 | 0 | 0 | 0 | 0 | 0 | 0 | 0 | 0 | 0 | 0 | 0 | 0 | 0 | 10 | 0 | 0 | 0 | 0 | 0 | 0 | 30 | 20 | 404 | 435 | 703
0 | 5 | 0 | 0 | 0 | 0 | 0 | 0 | 0 | 0 | 0 | 25 | 0 | 0 | 0 | 0 | 0 | 0 | 0 | 0 | 0 | 0 | 0 | 0 | 0 | 0 | 0 | 0 | 10 | 0 | 0 | 0 | 0 | 0 | 0 | 0 | 0 | 0 | 0 | 0 | 0 | 0 | 0 | 0 | 0 | 0 | 0 | 65 | 10 | 867 | 927 | 1379
0 | 8 | 0 | 0 | 0 | 0 | 0 | 0 | 0 | 0 | 0 | 17 | 0 | 0 | 0 | 0 | 0 | 0 | 0 | 0 | 0 | 0 | 0 | 0 | 0 | 0 | 0 | 0 | 14 | 0 | 0 | 0 | 0 | 0 | 0 | 0 | 0 | 0 | 0 | 0 | 0 | 0 | 0 | 0 | 0 | 0 | 0 | 61 | 20 | 647 | 709.5 | 1164.8
0 | 7.5 | 0 | 0 | 0 | 0 | 0 | 0 | 0 | 0 | 0 | 24.2 | 0 | 0 | 8.6 | 0 | 0 | 0 | 0 | 0 | 0 | 0 | 0 | 0 | 0 | 0 | 0 | 0 | 0 | 0 | 0 | 0 | 0 | 0 | 0 | 0 | 0 | 0 | 0 | 0 | 0 | 0 | 0 | 0 | 0 | 0 | 0 | 59.2 | 10 | 468.6528412 | 518.0806786 | 759.1410123
0 | 10 | 0 | 0 | 0 | 0 | 0 | 0 | 0 | 0 | 0 | 42 | 0 | 0 | 0 | 0 | 0 | 0 | 0 | 0 | 0 | 0 | 0 | 0 | 0 | 0 | 0 | 0 | 0 | 0 | 0 | 0 | 0 | 0 | 0 | 0 | 0 | 0 | 0 | 0 | 0 | 0 | 0 | 0 | 3.6 | 0 | 0 | 44.4 | 20 | 413 | 446 | 784
8 | 8 | 0 | 0 | 0 | 0 | 0 | 0 | 0 | 0 | 0 | 34 | 0 | 0 | 0 | 0 | 0 | 0 | 0 | 0 | 0 | 0 | 0 | 0 | 0 | 0 | 0 | 0 | 0 | 0 | 0 | 0 | 0 | 0 | 0 | 0 | 0 | 0 | 0 | 0 | 0 | 0 | 0 | 0 | 0 | 0 | 0 | 50 | 40 | 343 | 391 | 743
8 | 8 | 0 | 0 | 0 | 0 | 0 | 0 | 0 | 0 | 0 | 34 | 0 | 0 | 0 | 0 | 0 | 0 | 0 | 0 | 0 | 0 | 0 | 0 | 0 | 0 | 0 | 0 | 0 | 0 | 0 | 0 | 0 | 0 | 0 | 0 | 0 | 0 | 0 | 0 | 0 | 0 | 0 | 0 | 0 | 0 | 0 | 50 | 10 | 669 | 718 | 1191
0 | 10 | 0 | 0 | 0 | 0 | 0 | 0 | 0 | 0 | 0 | 30 | 0 | 0 | 0 | 0 | 0 | 0 | 0 | 0 | 0 | 0 | 0 | 0 | 0 | 0 | 0 | 0 | 10 | 0 | 0 | 0 | 0 | 0 | 0 | 0 | 0 | 0 | 0 | 0 | 0 | 0 | 0 | 0 | 0 | 0 | 0 | 55 | 10 | 407 | 458 | 744
4 | 0 | 0 | 0 | 0 | 0 | 0 | 0 | 0 | 0 | 0 | 48 | 0 | 0 | 0 | 0 | 0 | 0 | 0 | 0 | 0 | 0 | 0 | 0 | 0 | 0 | 0 | 0 | 0 | 0 | 0 | 0 | 0 | 0 | 0 | 0 | 0 | 0 | 0 | 0 | 0 | 0 | 0 | 0 | 0 | 0 | 0 | 48 | 20 | 645 | 760 | 1034
10 | 0 | 0 | 0 | 0 | 0 | 0 | 0 | 0 | 0 | 0 | 45 | 0 | 0 | 0 | 0 | 0 | 0 | 0 | 0 | 0 | 0 | 0 | 0 | 0 | 0 | 0 | 0 | 0 | 0 | 0 | 0 | 0 | 0 | 0 | 0 | 0 | 0 | 0 | 0 | 0 | 0 | 0 | 0 | 0 | 0 | 0 | 45 | 10 | 708.7490268 | 832.5912234 | 1222.294009
8 | 8 | 0 | 0 | 0 | 0 | 0 | 0 | 0 | 0 | 0 | 36 | 0 | 0 | 0 | 0 | 0 | 0 | 0 | 0 | 0 | 0 | 0 | 0 | 0 | 0 | 0 | 0 | 0 | 0 | 0 | 0 | 0 | 0 | 0 | 0 | 0 | 0 | 0 | 0 | 0 | 0 | 0 | 0 | 0 | 0 | 0 | 48 | 20 | 431 | 451 | 980
0 | 15 | 0 | 0 | 0 | 0 | 0 | 0 | 0 | 0 | 0 | 15 | 0 | 0 | 0 | 0 | 0 | 0 | 0 | 0 | 0 | 0 | 0 | 0 | 0 | 0 | 0 | 0 | 10 | 0 | 0 | 0 | 0 | 0 | 0 | 0 | 0 | 0 | 0 | 0 | 0 | 0 | 0 | 0 | 0 | 0 | 0 | 60 | 20 | 732 | 755 | 1229
12 | 0 | 0 | 0 | 0 | 0 | 0 | 0 | 0 | 0 | 0 | 44 | 0 | 0 | 0 | 0 | 0 | 0 | 0 | 0 | 0 | 0 | 0 | 0 | 0 | 0 | 0 | 0 | 0 | 0 | 0 | 0 | 0 | 0 | 0 | 0 | 0 | 0 | 0 | 0 | 0 | 0 | 0 | 0 | 0 | 0 | 0 | 44 | 20 | 643 | 694 | 1107
0 | 0 | 0 | 0 | 0 | 0 | 0 | 0 | 0 | 0 | 0 | 42.5 | 0 | 0 | 0 | 0 | 0 | 5 | 0 | 0 | 0 | 0 | 0 | 0 | 0 | 0 | 0 | 0 | 7.5 | 0 | 0 | 0 | 0 | 0 | 1 | 0 | 0 | 0 | 0 | 0 | 41.5 | 0 | 0 | 0 | 0 | 0 | 0 | 2.5 | 60 | 420 | 480 | 762
16 | 0 | 0 | 0 | 0 | 0 | 0 | 0 | 0 | 0 | 0 | 42 | 0 | 0 | 0 | 0 | 0 | 0 | 0 | 0 | 0 | 0 | 0 | 0 | 0 | 0 | 0 | 0 | 0 | 0 | 0 | 0 | 0 | 0 | 0 | 0 | 0 | 0 | 0 | 0 | 0 | 0 | 0 | 0 | 0 | 0 | 0 | 42 | 10 | 668.9 | 756 | 1143
0 | 10 | 0 | 0 | 0 | 0 | 0 | 0 | 0 | 0 | 0 | 30 | 0 | 0 | 0 | 0 | 0 | 0 | 0 | 0 | 0 | 0 | 0 | 0 | 0 | 0 | 0 | 0 | 5 | 0 | 0 | 0 | 0 | 0 | 0 | 0 | 0 | 0 | 0 | 0 | 0 | 0 | 0 | 0 | 0 | 0 | 0 | 55 | 40 | 434 | 498 | 811
0 | 2 | 0 | 0 | 0 | 0 | 0 | 0 | 0 | 0 | 0 | 48 | 0 | 0 | 0 | 0 | 0 | 0 | 0 | 0 | 0 | 0 | 0 | 0 | 0 | 0 | 0 | 0 | 0 | 0 | 0 | 0 | 0 | 0 | 0 | 0 | 0 | 0 | 0 | 0 | 2 | 0 | 0 | 0 | 0 | 0 | 0 | 48 | 10 | 401 | 442 | 690
4 | 4 | 0 | 0 | 0 | 0 | 0 | 0 | 0 | 0 | 0 | 46 | 0 | 0 | 0 | 0 | 0 | 0 | 0 | 0 | 0 | 0 | 0 | 0 | 0 | 0 | 0 | 0 | 0 | 0 | 0 | 0 | 0 | 0 | 0 | 0 | 0 | 0 | 0 | 0 | 0 | 0 | 0 | 0 | 0 | 0 | 0 | 46 | 20 | 382 | 400 | 750
10 | 0 | 0 | 0 | 0 | 0 | 0 | 0 | 0 | 0 | 0 | 45 | 0 | 0 | 0 | 0 | 0 | 0 | 0 | 0 | 0 | 0 | 0 | 0 | 0 | 0 | 0 | 0 | 0 | 0 | 0 | 0 | 0 | 0 | 0 | 0 | 0 | 0 | 0 | 0 | 15 | 0 | 0 | 0 | 0 | 0 | 0 | 30 | 40 | 679 | 777 | 1223.423423
0 | 8 | 0 | 0 | 0 | 0 | 0 | 0 | 0 | 0 | 0 | 17 | 0 | 0 | 0 | 0 | 0 | 0 | 0 | 0 | 0 | 0 | 0 | 0 | 0 | 0 | 0 | 0 | 15 | 0 | 0 | 0 | 0 | 0 | 0 | 0 | 0 | 0 | 0 | 0 | 0 | 0 | 0 | 0 | 0 | 0 | 0 | 60 | 60 | 750 | 808 | 1244
15 | 0 | 0 | 0 | 0 | 0 | 0 | 0 | 0 | 0 | 0 | 45 | 0 | 0 | 0 | 0 | 0 | 0 | 0 | 0 | 0 | 0 | 0 | 0 | 0 | 0 | 0 | 0 | 0 | 0 | 0 | 0 | 0 | 0 | 0 | 0 | 0 | 0 | 0 | 0 | 10 | 0 | 0 | 0 | 0 | 0 | 0 | 30 | 60 | 337 | 419 | 716
0 | 10 | 0 | 0 | 0 | 0 | 0 | 0 | 0 | 0 | 0 | 38 | 0 | 0 | 0 | 0 | 0 | 0 | 0 | 0 | 0 | 0 | 0 | 0 | 0 | 0 | 0 | 0 | 0 | 0 | 0 | 0 | 0 | 0 | 0 | 0 | 0 | 0 | 0 | 0 | 2 | 0 | 0 | 0 | 0 | 0 | 0 | 50 | 20 | 401 | 459 | 644
8 | 8 | 0 | 0 | 0 | 0 | 0 | 0 | 0 | 0 | 0 | 36 | 0 | 0 | 0 | 0 | 0 | 0 | 0 | 0 | 0 | 0 | 0 | 0 | 0 | 0 | 0 | 0 | 2 | 0 | 0 | 0 | 0 | 0 | 0 | 0 | 0 | 0 | 0 | 0 | 0 | 0 | 0 | 0 | 0 | 0 | 0 | 46 | 20 | 684 | 756 | 1129
0 | 0 | 0 | 0 | 7 | 0 | 0 | 0 | 0 | 0 | 0 | 25 | 0 | 0 | 0 | 0 | 0 | 0 | 0 | 0 | 0 | 0 | 0 | 0 | 0 | 0 | 0 | 0 | 15 | 0 | 0 | 0 | 0 | 0 | 0 | 0 | 3 | 0 | 0 | 0 | 50 | 0 | 0 | 0 | 0 | 0 | 0 | 0 | 10 | 710 | 797 | 1125
0 | 3 | 0 | 0 | 0 | 0 | 0 | 0 | 0 | 0 | 0 | 47 | 0 | 0 | 0 | 0 | 0 | 0 | 0 | 0 | 0 | 0 | 0 | 0 | 0 | 0 | 0 | 0 | 0 | 0 | 0 | 0 | 0 | 0 | 0 | 0 | 0 | 0 | 0 | 0 | 3 | 0 | 0 | 0 | 0 | 0 | 0 | 47 | 40 | 715 | 755 | 1218
4 | 4 | 0 | 0 | 0 | 0 | 0 | 0 | 0 | 0 | 0 | 47 | 0 | 0 | 0 | 0 | 0 | 0 | 0 | 0 | 0 | 0 | 0 | 0 | 0 | 0 | 0 | 0 | 0 | 0 | 0 | 0 | 0 | 0 | 0 | 0 | 0 | 0 | 0 | 0 | 0 | 0 | 0 | 0 | 0 | 0 | 0 | 45 | 10 | 590 | 691 | 1023
0 | 24 | 0 | 0 | 0 | 0 | 0 | 0 | 0 | 20 | 0 | 0 | 0 | 0 | 0 | 0 | 0 | 0 | 0 | 0 | 0 | 0 | 0 | 0 | 0 | 0 | 0 | 0 | 0 | 0 | 0 | 0 | 0 | 0 | 0 | 0 | 0 | 0 | 0 | 0 | 28 | 0 | 0 | 0 | 28 | 0 | 0 | 0 | 20 | 656 | 753 | 1175
10 | 0 | 0 | 0 | 0 | 0 | 0 | 0 | 0 | 0 | 0 | 45 | 0 | 0 | 0 | 0 | 0 | 15 | 0 | 0 | 0 | 0 | 0 | 0 | 0 | 0 | 0 | 0 | 0 | 0 | 0 | 0 | 0 | 0 | 0 | 0 | 0 | 0 | 0 | 0 | 0 | 0 | 0 | 0 | 0 | 0 | 0 | 30 | 10 | 387 | 420 | 833
11.6 | 0 | 0 | 0 | 0 | 0 | 0 | 0 | 0 | 0 | 0 | 46.4 | 0 | 0 | 0 | 0 | 0 | 0 | 0 | 0 | 0 | 0 | 0 | 0 | 0 | 0 | 0 | 0 | 0 | 0 | 0 | 0 | 0 | 0 | 0 | 0 | 0 | 0 | 0 | 0 | 7 | 0 | 0 | 0 | 0 | 0 | 0 | 35 | 40 | 739 | 813 | 1275
0 | 24 | 0 | 0 | 0 | 0 | 0 | 0 | 0 | 20 | 0 | 0 | 0 | 0 | 0 | 0 | 0 | 0 | 0 | 0 | 0 | 0 | 0 | 0 | 0 | 0 | 0 | 0 | 0 | 0 | 0 | 0 | 0 | 0 | 0 | 0 | 0 | 0 | 0 | 0 | 36 | 0 | 0 | 0 | 20 | 0 | 0 | 0 | 40 | 843 | 893 | 1443
13 | 3 | 0 | 0 | 0 | 0 | 0 | 0 | 0 | 0 | 0 | 36 | 0 | 0 | 0 | 0 | 0 | 0 | 0 | 0 | 0 | 0 | 0 | 0 | 0 | 0 | 0 | 0 | 0 | 0 | 0 | 0 | 0 | 0 | 0 | 0 | 0 | 0 | 0 | 0 | 0 | 0 | 0 | 0 | 0 | 0 | 0 | 48 | 60 | 714.9266667 | 778.2337338 | 1191.976984
8 | 8 | 0 | 0 | 0 | 0 | 0 | 0 | 0 | 0 | 0 | 38 | 0 | 0 | 0 | 0 | 0 | 0 | 0 | 0 | 0 | 0 | 0 | 0 | 0 | 0 | 0 | 0 | 0 | 0 | 0 | 0 | 0 | 0 | 0 | 0 | 0 | 0 | 0 | 0 | 0 | 0 | 0 | 0 | 0 | 0 | 0 | 38 | 20 | 821 | 868 | 1477
8 | 8 | 0 | 0 | 0 | 0 | 0 | 0 | 0 | 0 | 0 | 36 | 0 | 0 | 0 | 0 | 0 | 0 | 0 | 0 | 0 | 0 | 0 | 0 | 0 | 0 | 0 | 0 | 0 | 0 | 0 | 0 | 0 | 0 | 0 | 0 | 0 | 0 | 0 | 0 | 0 | 0 | 0 | 0 | 0 | 0 | 0 | 48 | 10 | 404 | 456 | 729
10 | 0 | 0 | 0 | 0 | 0 | 0 | 0 | 0 | 0 | 0 | 45 | 0 | 0 | 0 | 0 | 0 | 10 | 0 | 0 | 0 | 0 | 0 | 0 | 0 | 0 | 0 | 0 | 0 | 0 | 0 | 0 | 0 | 0 | 0 | 0 | 0 | 0 | 0 | 0 | 0 | 0 | 0 | 0 | 0 | 0 | 0 | 35 | 40 | 790 | 875 | 1278
0 | 4 | 0 | 0 | 0 | 0 | 0 | 0 | 0 | 0 | 0 | 46 | 0 | 0 | 0 | 0 | 0 | 0 | 0 | 0 | 0 | 0 | 0 | 0 | 0 | 0 | 0 | 0 | 0 | 0 | 0 | 0 | 0 | 0 | 0 | 0 | 0 | 0 | 0 | 0 | 4 | 0 | 0 | 0 | 0 | 0 | 0 | 46 | 20 | 724 | 766 | 1305
0 | 5 | 0 | 0 | 0 | 0 | 0 | 0 | 0 | 0 | 0 | 49 | 0 | 0 | 0 | 0 | 0 | 0 | 0 | 0 | 0 | 0 | 0 | 0 | 0 | 0 | 1 | 0 | 0 | 0 | 0 | 0 | 0 | 0 | 0 | 0 | 0 | 0 | 0 | 0 | 0 | 0 | 0 | 0 | 0 | 0 | 0 | 45 | 20 | 707 | 765 | 1150
4 | 4 | 0 | 0 | 0 | 0 | 0 | 0 | 0 | 0 | 0 | 48 | 0 | 0 | 0 | 0 | 0 | 0 | 0 | 0 | 0 | 0 | 0 | 0 | 0 | 0 | 0 | 0 | 0 | 0 | 0 | 0 | 0 | 0 | 0 | 0 | 0 | 0 | 0 | 0 | 0 | 0 | 0 | 0 | 0 | 0 | 0 | 44 | 40 | 451 | 488 | 887
6 | 4 | 0 | 0 | 0 | 0 | 0 | 0 | 0 | 0 | 0 | 46 | 0 | 0 | 0 | 0 | 0 | 0 | 0 | 0 | 0 | 0 | 0 | 0 | 0 | 0 | 0 | 0 | 0 | 0 | 0 | 0 | 0 | 0 | 0 | 0 | 0 | 0 | 0 | 0 | 0 | 0 | 0 | 0 | 0 | 0 | 0 | 44 | 40 | 705 | 795 | 1153
8 | 8 | 0 | 0 | 0 | 0 | 0 | 0 | 0 | 0 | 0 | 38 | 0 | 0 | 0 | 0 | 0 | 0 | 0 | 0 | 0 | 0 | 0 | 0 | 0 | 0 | 0 | 0 | 0 | 0 | 0 | 0 | 0 | 0 | 0 | 0 | 0 | 0 | 0 | 0 | 0 | 0 | 0 | 0 | 0 | 0 | 0 | 46 | 60 | 710 | 752 | 1191
8 | 8 | 0 | 0 | 0 | 0 | 0 | 0 | 0 | 0 | 0 | 38 | 0 | 0 | 0 | 0 | 0 | 0 | 0 | 0 | 0 | 0 | 0 | 0 | 0 | 0 | 0 | 0 | 0 | 0 | 0 | 0 | 0 | 0 | 0 | 0 | 0 | 0 | 0 | 0 | 0 | 0 | 0 | 0 | 0 | 0 | 0 | 46 | 20 | 380 | 405 | 668
8 | 8 | 0 | 0 | 0 | 0 | 0 | 0 | 0 | 0 | 0 | 36 | 0 | 0 | 0 | 0 | 0 | 2 | 0 | 0 | 0 | 0 | 0 | 0 | 0 | 0 | 0 | 0 | 0 | 0 | 0 | 0 | 0 | 0 | 0 | 0 | 0 | 0 | 0 | 0 | 0 | 0 | 0 | 0 | 0 | 0 | 0 | 46 | 60 | 402 | 419 | 921
0 | 5 | 0 | 0 | 0 | 0 | 0 | 0 | 0 | 0 | 0 | 45 | 0 | 0 | 0 | 0 | 0 | 0 | 0 | 0 | 0 | 0 | 0 | 0 | 0 | 0 | 0 | 0 | 0 | 0 | 0 | 0 | 0 | 0 | 0 | 0 | 0 | 0 | 0 | 0 | 5 | 0 | 0 | 0 | 0 | 0 | 0 | 45 | 20 | 407 | 458 | 744
0 | 0 | 0 | 0 | 0 | 0 | 0 | 0 | 0 | 0 | 0 | 37.5 | 0 | 0 | 0 | 0 | 0 | 5 | 0 | 0 | 0 | 0 | 0 | 0 | 0 | 0 | 0 | 0 | 7.5 | 0 | 0 | 0 | 0 | 0 | 1 | 0 | 5 | 0 | 0 | 0 | 41.5 | 0 | 0 | 0 | 0 | 0 | 0 | 2.5 | 20 | 398 | 430 | 825
8 | 8 | 0 | 0 | 0 | 0 | 0 | 0 | 0 | 0 | 0 | 40 | 0 | 0 | 0 | 0 | 0 | 0 | 0 | 0 | 0 | 0 | 0 | 0 | 0 | 0 | 0 | 0 | 0 | 0 | 0 | 0 | 0 | 0 | 0 | 0 | 0 | 0 | 0 | 0 | 0 | 0 | 0 | 0 | 0 | 0 | 0 | 44 | 60 | 860 | 891 | 1390
8 | 8 | 0 | 0 | 0 | 0 | 0 | 0 | 0 | 0 | 0 | 36 | 0 | 0 | 0 | 0 | 0 | 0 | 0 | 0 | 0 | 0 | 0 | 0 | 0 | 0 | 0 | 0 | 4 | 0 | 0 | 0 | 0 | 0 | 0 | 0 | 0 | 0 | 0 | 0 | 0 | 0 | 0 | 0 | 0 | 0 | 0 | 44 | 40 | 697 | 813 | 1129
0 | 13.6 | 0 | 0 | 0 | 0 | 0 | 0 | 0 | 0 | 0 | 18.3 | 0 | 0 | 0 | 0 | 0 | 0 | 0 | 0 | 0 | 0 | 0 | 0 | 0 | 0 | 0 | 0 | 7.5 | 0 | 0 | 0 | 0 | 0 | 0 | 0 | 0 | 0 | 0 | 0 | 0 | 0 | 0 | 0 | 0 | 0 | 0 | 60.6 | 60 | 901.1 | 958.9 | 1490
10 | 0 | 0 | 0 | 0 | 0 | 0 | 0 | 0 | 0 | 0 | 50 | 0 | 0 | 0 | 0 | 0 | 0 | 0 | 0 | 0 | 0 | 0 | 0 | 0 | 0 | 0 | 0 | 0 | 0 | 0 | 0 | 0 | 0 | 0 | 0 | 0 | 0 | 0 | 0 | 10 | 0 | 0 | 0 | 0 | 0 | 0 | 30 | 10 | 636 | 757 | 1271.087587
10 | 0 | 0 | 0 | 0 | 0 | 0 | 0 | 0 | 0 | 0 | 50 | 0 | 0 | 0 | 0 | 0 | 0 | 0 | 0 | 0 | 0 | 0 | 0 | 0 | 0 | 0 | 0 | 0 | 0 | 0 | 0 | 0 | 0 | 0 | 0 | 0 | 0 | 0 | 0 | 10 | 0 | 0 | 0 | 0 | 0 | 0 | 30 | 10 | 348 | 383 | 654
8 | 8 | 0 | 0 | 0 | 0 | 0 | 0 | 0 | 0 | 0 | 36 | 0 | 0 | 0 | 0 | 0 | 4 | 0 | 0 | 0 | 0 | 0 | 0 | 0 | 0 | 0 | 0 | 0 | 0 | 0 | 0 | 0 | 0 | 0 | 0 | 0 | 0 | 0 | 0 | 0 | 0 | 0 | 0 | 0 | 0 | 0 | 44 | 40 | 748 | 803 | 1366
10 | 0 | 0 | 0 | 0 | 0 | 0 | 0 | 0 | 0 | 0 | 45 | 0 | 0 | 0 | 0 | 0 | 20 | 0 | 0 | 0 | 0 | 0 | 0 | 0 | 0 | 0 | 0 | 0 | 0 | 0 | 0 | 0 | 0 | 0 | 0 | 0 | 0 | 0 | 0 | 0 | 0 | 0 | 0 | 0 | 0 | 0 | 25 | 10 | 694 | 780 | 1158
0 | 7 | 0 | 0.5 | 0 | 0 | 0 | 0 | 0 | 0 | 0 | 15 | 0 | 0 | 0 | 0 | 0 | 3 | 0 | 0 | 0 | 0 | 0 | 0 | 0 | 0 | 0 | 0 | 18.5 | 0 | 0 | 0 | 0 | 0 | 3 | 0 | 0 | 0 | 0 | 0 | 53 | 0 | 0 | 0 | 0 | 0 | 0 | 0 | 10 | 710 | 762 | 1234
8 | 8 | 0 | 0 | 0 | 0 | 0 | 0 | 0 | 0 | 0 | 36 | 0 | 0 | 0 | 0 | 0 | 0 | 0 | 0 | 0 | 0 | 0 | 0 | 0 | 0 | 0 | 0 | 6 | 0 | 0 | 0 | 0 | 0 | 0 | 0 | 0 | 0 | 0 | 0 | 0 | 0 | 0 | 0 | 0 | 0 | 0 | 42 | 60 | 709 | 767 | 1240
10 | 0 | 0 | 0 | 0 | 0 | 0 | 0 | 0 | 0 | 0 | 45 | 0 | 0 | 0 | 0 | 0 | 5 | 0 | 0 | 0 | 0 | 0 | 0 | 0 | 0 | 0 | 0 | 0 | 0 | 0 | 0 | 0 | 0 | 0 | 0 | 0 | 0 | 0 | 0 | 0 | 0 | 0 | 0 | 0 | 0 | 0 | 40 | 40 | 694 | 795 | 1155
8 | 8 | 0 | 0 | 0 | 0 | 0 | 0 | 0 | 0 | 0 | 36 | 0 | 0 | 0 | 0 | 0 | 6 | 0 | 0 | 0 | 0 | 0 | 0 | 0 | 0 | 0 | 0 | 0 | 0 | 0 | 0 | 0 | 0 | 0 | 0 | 0 | 0 | 0 | 0 | 0 | 0 | 0 | 0 | 0 | 0 | 0 | 42 | 60 | 625 | 674 | 1095
0 | 18.8 | 0 | 0 | 0 | 0 | 0 | 0 | 0 | 0 | 0 | 0 | 0 | 0 | 0 | 0 | 0 | 0 | 0 | 0 | 0 | 0 | 0 | 0 | 0 | 0 | 0 | 0 | 18.8 | 0 | 0 | 0 | 0 | 0 | 0 | 0 | 0 | 0 | 0 | 0 | 4.4 | 0 | 0 | 0 | 0 | 0 | 0 | 58 | 10 | 430 | 459 | 728
0 | 12 | 0 | 0 | 0 | 0 | 0 | 0 | 0 | 0 | 0 | 29.5 | 0 | 0 | 0 | 0 | 0 | 0 | 0 | 0 | 0 | 0 | 0 | 0 | 0 | 0 | 0 | 0 | 5 | 0 | 0 | 0 | 0 | 0 | 0 | 0 | 0 | 0 | 0 | 0 | 0 | 0 | 0 | 0 | 0 | 0 | 0 | 53.5 | 10 | 755 | 795 | 1381
8 | 8 | 0 | 0 | 0 | 0 | 0 | 0 | 0 | 0 | 0 | 36 | 0 | 0 | 0 | 0 | 0 | 0 | 0 | 0 | 0 | 0 | 0 | 0 | 0 | 0 | 0 | 0 | 0 | 0 | 0 | 0 | 0 | 0 | 0 | 0 | 0 | 0 | 0 | 0 | 2 | 0 | 0 | 0 | 0 | 0 | 0 | 46 | 20 | 714 | 787 | 1112
0 | 0 | 0 | 0 | 0 | 0 | 0 | 0 | 0 | 0 | 0 | 47 | 0 | 0 | 0 | 0 | 0 | 0 | 0 | 0 | 0 | 0 | 0 | 0 | 0 | 0 | 0 | 0 | 8 | 0 | 0 | 0 | 0 | 0 | 0 | 0 | 0 | 0 | 0 | 0 | 34 | 0 | 0 | 0 | 0 | 0 | 0 | 11 | 60 | 920 | 941 | 1483
0 | 6 | 0 | 0 | 0 | 0 | 0 | 0 | 0 | 0 | 0 | 44 | 0 | 0 | 0 | 0 | 0 | 0 | 0 | 0 | 0 | 0 | 0 | 0 | 0 | 0 | 0 | 0 | 0 | 0 | 0 | 0 | 0 | 0 | 0 | 0 | 0 | 0 | 0 | 0 | 6 | 0 | 0 | 0 | 0 | 0 | 0 | 44 | 20 | 406 | 457 | 736
4 | 6 | 0 | 0 | 0 | 0 | 0 | 0 | 0 | 0 | 0 | 46 | 0 | 0 | 0 | 0 | 0 | 0 | 0 | 0 | 0 | 0 | 0 | 0 | 0 | 0 | 0 | 0 | 0 | 0 | 0 | 0 | 0 | 0 | 0 | 0 | 0 | 0 | 0 | 0 | 0 | 0 | 0 | 0 | 0 | 0 | 0 | 46 | 10 | 407 | 463 | 877
0 | 5 | 0 | 0 | 0 | 0 | 0 | 0 | 0 | 0 | 0 | 47 | 0 | 0 | 0 | 0 | 0 | 0 | 0 | 0 | 0 | 0 | 0 | 0 | 0 | 0 | 3 | 0 | 0 | 0 | 0 | 0 | 0 | 0 | 0 | 0 | 0 | 0 | 0 | 0 | 0 | 0 | 0 | 0 | 0 | 0 | 0 | 40 | 40 | 453 | 498 | 811
5 | 7 | 0 | 0 | 0 | 0 | 0 | 0 | 0 | 0 | 0 | 40 | 0 | 0 | 0 | 0 | 0 | 0 | 0 | 0 | 0 | 0 | 0 | 0 | 0 | 0 | 0 | 0 | 0 | 0 | 0 | 0 | 0 | 0 | 0 | 0 | 0 | 0 | 0 | 0 | 0 | 0 | 0 | 0 | 0 | 0 | 0 | 48 | 20 | 406 | 458 | 739
8 | 8 | 0 | 0 | 0 | 0 | 0 | 0 | 0 | 0 | 0 | 34 | 0 | 0 | 0 | 0 | 0 | 0 | 0 | 0 | 0 | 0 | 0 | 0 | 0 | 0 | 0 | 0 | 0 | 0 | 2 | 0 | 0 | 0 | 0 | 0 | 0 | 0 | 0 | 0 | 0 | 0 | 0 | 0 | 0 | 0 | 0 | 48 | 10 | 394 | 414 | 821
8 | 8 | 0 | 0 | 0 | 0 | 0 | 0 | 0 | 0 | 0 | 36 | 0 | 0 | 0 | 0 | 0 | 0 | 0 | 0 | 0 | 0 | 0 | 0 | 0 | 0 | 0 | 0 | 0 | 0 | 2 | 0 | 0 | 0 | 0 | 0 | 0 | 0 | 0 | 0 | 0 | 0 | 0 | 0 | 0 | 0 | 0 | 46 | 10 | 689.6143333 | 739.1732933 | 1253.058175
0 | 5 | 0 | 0 | 0 | 0 | 0 | 0 | 0 | 0 | 0 | 50 | 0 | 0 | 0 | 0 | 0 | 0 | 0 | 0 | 0 | 0 | 0 | 0 | 0 | 0 | 0 | 0 | 0 | 0 | 0 | 0 | 0 | 0 | 0 | 0 | 0 | 0 | 0 | 0 | 10 | 0 | 0 | 0 | 0 | 0 | 0 | 35 | 10 | 383 | 409 | 682
0 | 5 | 0 | 0 | 0 | 0 | 0 | 0 | 0 | 0 | 0 | 50 | 0 | 0 | 0 | 0 | 0 | 0 | 0 | 0 | 0 | 0 | 0 | 0 | 0 | 0 | 0 | 0 | 0 | 0 | 0 | 0 | 0 | 0 | 0 | 0 | 0 | 0 | 0 | 0 | 2.5 | 0 | 0 | 0 | 0 | 0 | 0 | 42.5 | 20 | 819 | 854 | 1288
3 | 7 | 0 | 0 | 0 | 0 | 0 | 0 | 0 | 0 | 0 | 42 | 0 | 0 | 0 | 0 | 0 | 0 | 0 | 0 | 0 | 0 | 0 | 0 | 0 | 0 | 0 | 0 | 0 | 0 | 0 | 0 | 0 | 0 | 0 | 0 | 0 | 0 | 0 | 0 | 0 | 0 | 0 | 0 | 0 | 0 | 0 | 48 | 60 | 656.5 | 735.6 | 1167
8 | 8 | 0 | 0 | 0 | 0 | 0 | 0 | 0 | 0 | 0 | 36 | 0 | 0 | 0 | 0 | 0 | 0 | 0 | 0 | 0 | 0 | 0 | 0 | 0 | 0 | 0 | 0 | 0 | 0 | 0 | 0 | 0 | 0 | 0 | 0 | 0 | 0 | 0 | 0 | 4 | 0 | 0 | 0 | 0 | 0 | 0 | 44 | 10 | 339 | 414 | 721
10 | 0 | 0 | 0 | 0 | 0 | 0 | 0 | 0 | 0 | 0 | 45 | 0 | 0 | 0 | 0 | 0 | 25 | 0 | 0 | 0 | 0 | 0 | 0 | 0 | 0 | 0 | 0 | 0 | 0 | 0 | 0 | 0 | 0 | 0 | 0 | 0 | 0 | 0 | 0 | 0 | 0 | 0 | 0 | 0 | 0 | 0 | 20 | 20 | 677 | 726 | 1203
10 | 0 | 0 | 0 | 0 | 0 | 0 | 0 | 0 | 0 | 0 | 45 | 0 | 0 | 0 | 0 | 0 | 10 | 0 | 0 | 0 | 0 | 0 | 0 | 0 | 0 | 0 | 0 | 0 | 0 | 0 | 0 | 0 | 0 | 0 | 0 | 0 | 0 | 0 | 0 | 0 | 0 | 0 | 0 | 0 | 0 | 0 | 35 | 20 | 732 | 755 | 1229
3 | 5 | 0 | 0 | 0 | 0 | 0 | 0 | 0 | 0 | 0 | 47 | 0 | 0 | 0 | 0 | 0 | 0 | 0 | 0 | 0 | 0 | 0 | 0 | 0 | 0 | 0 | 0 | 0 | 0 | 0 | 0 | 0 | 0 | 0 | 0 | 0 | 0 | 0 | 0 | 0 | 0 | 0 | 0 | 0 | 0 | 0 | 45 | 10 | 394 | 414 | 821
8 | 8 | 0 | 0 | 0 | 0 | 0 | 0 | 0 | 0 | 0 | 44 | 0 | 0 | 0 | 0 | 0 | 0 | 0 | 0 | 0 | 0 | 0 | 0 | 0 | 0 | 0 | 0 | 0 | 0 | 0 | 0 | 0 | 0 | 0 | 0 | 0 | 0 | 0 | 0 | 0 | 0 | 0 | 0 | 0 | 0 | 0 | 40 | 40 | 467 | 489 | 844
0 | 5 | 0 | 0 | 0 | 0 | 0 | 0 | 0 | 0 | 0 | 50 | 0 | 0 | 0 | 0 | 0 | 0 | 0 | 0 | 0 | 0 | 0 | 0 | 0 | 0 | 0 | 0 | 0 | 0 | 0 | 0 | 0 | 0 | 0 | 0 | 0 | 0 | 0 | 0 | 5 | 0 | 0 | 0 | 0 | 0 | 0 | 40 | 40 | 717 | 784 | 1205
4 | 4 | 0 | 0 | 0 | 0 | 0 | 0 | 0 | 0 | 0 | 50 | 0 | 0 | 0 | 0 | 0 | 0 | 0 | 0 | 0 | 0 | 0 | 0 | 0 | 0 | 0 | 0 | 0 | 0 | 0 | 0 | 0 | 0 | 0 | 0 | 0 | 0 | 0 | 0 | 0 | 0 | 0 | 0 | 0 | 0 | 0 | 42 | 60 | 645 | 760 | 1034
8.36 | 8 | 0 | 0 | 0 | 0 | 0 | 0 | 0 | 0 | 0 | 37.64 | 0 | 0 | 0 | 0 | 0 | 0 | 0 | 0 | 0 | 0 | 0 | 0 | 0 | 0 | 0 | 0 | 0 | 0 | 0 | 0 | 0 | 0 | 0 | 0 | 0 | 0 | 0 | 0 | 0 | 0 | 0 | 0 | 0 | 0 | 0 | 46 | 60 | 360 | 436 | 657
5 | 0 | 0 | 0 | 0 | 0 | 0 | 0 | 0 | 0 | 0 | 55 | 0 | 0 | 0 | 0 | 0 | 0 | 0 | 0 | 0 | 0 | 0 | 0 | 0 | 0 | 0 | 0 | 0 | 0 | 0 | 0 | 0 | 0 | 0 | 0 | 0 | 0 | 0 | 0 | 10 | 0 | 0 | 0 | 0 | 0 | 0 | 30 | 40 | 413 | 472 | 739
2 | 6 | 0 | 0 | 0 | 0 | 0 | 0 | 0 | 0 | 0 | 48 | 0 | 0 | 0 | 0 | 0 | 0 | 0 | 0 | 0 | 0 | 0 | 0 | 0 | 0 | 0 | 0 | 0 | 0 | 0 | 0 | 0 | 0 | 0 | 0 | 0 | 0 | 0 | 0 | 0 | 0 | 0 | 0 | 0 | 0 | 0 | 44 | 60 | 375 | 412 | 640
8 | 8 | 0 | 0 | 0 | 0 | 0 | 0 | 0 | 0 | 0 | 36 | 0 | 0 | 0 | 0 | 0 | 0 | 0 | 0 | 0 | 0 | 0 | 0 | 0 | 0 | 0 | 0 | 0 | 0 | 0 | 0 | 0 | 0 | 0 | 0 | 0 | 0 | 0 | 0 | 6 | 0 | 0 | 0 | 0 | 0 | 0 | 42 | 10 | 465.2 | 541.8 | 822.5
7.3 | 8 | 0 | 0 | 0 | 0 | 0 | 0 | 0 | 0 | 0 | 36.7 | 0 | 0 | 0 | 0 | 0 | 0 | 0 | 0 | 0 | 0 | 0 | 0 | 0 | 0 | 0 | 0 | 0 | 0 | 0 | 0 | 0 | 0 | 0 | 0 | 0 | 0 | 0 | 0 | 0 | 0 | 0 | 0 | 0 | 0 | 0 | 48 | 20 | 813 | 853 | 1445
8 | 8 | 0 | 0 | 0 | 0 | 0 | 0 | 0 | 0 | 0 | 42 | 0 | 0 | 0 | 0 | 0 | 0 | 0 | 0 | 0 | 0 | 0 | 0 | 0 | 0 | 0 | 0 | 0 | 0 | 0 | 0 | 0 | 0 | 0 | 0 | 0 | 0 | 0 | 0 | 0 | 0 | 0 | 0 | 0 | 0 | 0 | 42 | 10 | 359 | 378 | 665
8 | 8 | 0 | 0 | 0 | 0 | 0 | 0 | 0 | 0 | 0 | 36 | 0 | 0 | 2 | 0 | 0 | 0 | 0 | 0 | 0 | 0 | 0 | 0 | 0 | 0 | 0 | 0 | 0 | 0 | 0 | 0 | 0 | 0 | 0 | 0 | 0 | 0 | 0 | 0 | 0 | 0 | 0 | 0 | 0 | 0 | 0 | 46 | 10 | 415 | 477 | 708
8 | 8 | 0 | 0 | 0 | 0 | 0 | 0 | 0 | 0 | 0 | 36 | 0 | 0 | 0 | 0 | 0 | 0 | 0 | 0 | 0 | 0 | 0 | 0 | 0 | 0 | 0 | 0 | 0 | 0 | 4 | 0 | 0 | 0 | 0 | 0 | 0 | 0 | 0 | 0 | 0 | 0 | 0 | 0 | 0 | 0 | 0 | 44 | 60 | 704 | 731 | 1212
8 | 8 | 2 | 0 | 0 | 0 | 0 | 0 | 0 | 0 | 0 | 36 | 0 | 0 | 0 | 0 | 0 | 0 | 0 | 0 | 0 | 0 | 0 | 0 | 0 | 0 | 0 | 0 | 0 | 0 | 0 | 0 | 0 | 0 | 0 | 0 | 0 | 0 | 0 | 0 | 0 | 0 | 0 | 0 | 0 | 0 | 0 | 46 | 20 | 572 | 617 | 952
0 | 9 | 0 | 0 | 0 | 0 | 0 | 0 | 0 | 0 | 0 | 45 | 0 | 0 | 0 | 0 | 0 | 0 | 0 | 0 | 0 | 0 | 0 | 0 | 0 | 0 | 0 | 0 | 0 | 0 | 0 | 0 | 0 | 0 | 0 | 0 | 0 | 0 | 0 | 0 | 0 | 0 | 0 | 0 | 3.45 | 0 | 0 | 42.55 | 60 | 793 | 832 | 1401
10 | 0 | 0 | 0 | 0 | 0 | 0 | 0 | 0 | 0 | 0 | 45 | 0 | 0 | 0 | 0 | 0 | 3.5 | 0 | 0 | 0 | 0 | 0 | 0 | 0 | 0 | 0 | 0 | 0 | 0 | 0 | 0 | 0 | 0 | 0 | 0 | 0 | 0 | 0 | 0 | 0 | 0 | 0 | 0 | 0 | 0 | 0 | 41.5 | 10 | 657.9 | 717.3 | 1158.5
6.29 | 8 | 0 | 0 | 0 | 0 | 0 | 0 | 0 | 0 | 0 | 37.71 | 0 | 0 | 0 | 0 | 0 | 0 | 0 | 0 | 0 | 0 | 0 | 0 | 0 | 0 | 0 | 0 | 0 | 0 | 0 | 0 | 0 | 0 | 0 | 0 | 0 | 0 | 0 | 0 | 0 | 0 | 0 | 0 | 0 | 0 | 0 | 48 | 10 | 711 | 789 | 1180
8 | 8 | 0 | 0 | 0 | 0 | 0 | 0 | 0 | 0 | 0 | 36 | 0 | 0 | 0 | 0 | 0 | 0 | 0 | 0 | 0 | 0 | 0 | 0 | 0 | 0 | 0 | 0 | 0 | 0 | 0 | 0 | 0 | 0 | 0 | 0 | 0 | 0 | 0 | 0 | 0 | 0 | 0 | 0 | 0 | 0 | 0 | 48 | 40 | 348 | 383 | 654
8 | 8 | 0 | 0 | 0 | 0 | 0 | 0 | 0 | 0 | 0 | 36 | 0 | 0 | 4 | 0 | 0 | 0 | 0 | 0 | 0 | 0 | 0 | 0 | 0 | 0 | 0 | 0 | 0 | 0 | 0 | 0 | 0 | 0 | 0 | 0 | 0 | 0 | 0 | 0 | 0 | 0 | 0 | 0 | 0 | 0 | 0 | 44 | 40 | 658 | 751 | 1071
8 | 8 | 0 | 0 | 0 | 0 | 0 | 0 | 0 | 0 | 0 | 36 | 0 | 0 | 0 | 0 | 0 | 0 | 0 | 0 | 0 | 0 | 0 | 0 | 0 | 0 | 2 | 0 | 0 | 0 | 0 | 0 | 0 | 0 | 0 | 0 | 0 | 0 | 0 | 0 | 0 | 0 | 0 | 0 | 0 | 0 | 0 | 46 | 20 | 715 | 779 | 1218
8.8 | 8 | 0 | 0 | 0 | 0 | 0 | 0 | 0 | 0 | 0 | 35.2 | 0 | 0 | 0 | 0 | 0 | 0 | 0 | 0 | 0 | 0 | 0 | 0 | 0 | 0 | 0 | 0 | 0 | 0 | 0 | 0 | 0 | 0 | 0 | 0 | 0 | 0 | 0 | 0 | 0 | 0 | 0 | 0 | 0 | 0 | 0 | 48 | 60 | 819 | 895 | 1417
8 | 8 | 0 | 0 | 0 | 0 | 0 | 0 | 0 | 0 | 0 | 36 | 0 | 0 | 6 | 0 | 0 | 0 | 0 | 0 | 0 | 0 | 0 | 0 | 0 | 0 | 0 | 0 | 0 | 0 | 0 | 0 | 0 | 0 | 0 | 0 | 0 | 0 | 0 | 0 | 0 | 0 | 0 | 0 | 0 | 0 | 0 | 42 | 40 | 457 | 490 | 824
0 | 28 | 0 | 20 | 0 | 0 | 0 | 0 | 0 | 0 | 0 | 0 | 0 | 0 | 42 | 0 | 0 | 0 | 0 | 0 | 0 | 0 | 0 | 0 | 0 | 0 | 0 | 0 | 0 | 0 | 0 | 0 | 0 | 0 | 0 | 0 | 0 | 0 | 0 | 0 | 0 | 0 | 0 | 0 | 0 | 0 | 0 | 10 | 60 | 706 | 778 | 1129.6
6 | 0 | 0 | 0 | 0 | 0 | 0 | 0 | 0 | 0 | 0 | 54 | 0 | 0 | 0 | 0 | 0 | 0 | 0 | 0 | 0 | 0 | 0 | 0 | 0 | 0 | 0 | 0 | 0 | 0 | 0 | 0 | 0 | 0 | 0 | 0 | 0 | 0 | 0 | 0 | 7 | 0 | 0 | 0 | 0 | 0 | 0 | 33 | 60 | 431.7816667 | 473.6294524 | 731.5248413
2 | 6 | 0 | 0 | 0 | 0 | 0 | 0 | 0 | 0 | 0 | 50 | 0 | 0 | 0 | 0 | 0 | 0 | 0 | 0 | 0 | 0 | 0 | 0 | 0 | 0 | 0 | 0 | 0 | 0 | 0 | 0 | 0 | 0 | 0 | 0 | 0 | 0 | 0 | 0 | 0 | 0 | 0 | 0 | 0 | 0 | 0 | 42 | 10 | 908 | 958 | 1488
8 | 8 | 0 | 0 | 0 | 0 | 0 | 0 | 0 | 0 | 0 | 36 | 0 | 0 | 0 | 0 | 0 | 0 | 0 | 0 | 0 | 0 | 0 | 0 | 0 | 0 | 4 | 0 | 0 | 0 | 0 | 0 | 0 | 0 | 0 | 0 | 0 | 0 | 0 | 0 | 0 | 0 | 0 | 0 | 0 | 0 | 0 | 44 | 10 | 642 | 685 | 1087
8 | 8 | 0 | 0 | 0 | 0 | 0 | 0 | 0 | 0 | 0 | 36 | 0 | 0 | 0 | 0 | 0 | 0 | 0 | 0 | 0 | 0 | 0 | 0 | 0 | 0 | 0 | 0 | 0 | 0 | 6 | 0 | 0 | 0 | 0 | 0 | 0 | 0 | 0 | 0 | 0 | 0 | 0 | 0 | 0 | 0 | 0 | 42 | 10 | 707 | 777 | 1131.2
0 | 16.3 | 0 | 0 | 0 | 0 | 0 | 0 | 0 | 0 | 0 | 18.7 | 0 | 0 | 0 | 0 | 0 | 0 | 0 | 0 | 0 | 0 | 0 | 0 | 0 | 0 | 0 | 0 | 12 | 0 | 0 | 0 | 0 | 0 | 0 | 0 | 0 | 0 | 0 | 0 | 0 | 0 | 0 | 0 | 0 | 0 | 0 | 53 | 10 | 308 | 378 | 614
0 | 0 | 0 | 0 | 0 | 0 | 0 | 0 | 0 | 0 | 0 | 55 | 0 | 0 | 0 | 25 | 0 | 0 | 0 | 0 | 0 | 0 | 0 | 0 | 0 | 0 | 0 | 0 | 0 | 0 | 0 | 0 | 0 | 0 | 0 | 0 | 0 | 0 | 0 | 0 | 0 | 0 | 0 | 0 | 0 | 0 | 0 | 42.5 | 10 | 830 | 876 | 1304
0 | 11 | 0 | 0 | 0 | 0 | 0 | 0 | 0 | 0 | 0 | 34.5 | 0 | 0 | 0 | 0 | 0 | 0 | 0 | 0 | 0 | 0 | 0 | 0 | 0 | 0 | 0 | 0 | 4 | 0 | 0 | 0 | 0 | 0 | 0 | 0 | 0 | 0 | 0 | 0 | 0 | 0 | 0 | 0 | 0 | 0 | 0 | 50.5 | 40 | 410 | 453 | 712
0 | 5 | 0 | 0 | 0 | 0 | 0 | 0 | 0 | 0 | 0 | 45 | 0 | 0 | 0 | 0 | 0 | 0 | 0 | 0 | 0 | 0 | 0 | 0 | 0 | 0 | 5 | 0 | 0 | 0 | 0 | 0 | 0 | 0 | 0 | 0 | 0 | 0 | 0 | 0 | 0 | 0 | 0 | 0 | 0 | 0 | 0 | 40 | 40 | 753 | 802 | 1245
10 | 0 | 0 | 0 | 0 | 0 | 0 | 0 | 0 | 0 | 0 | 45 | 0 | 0 | 0 | 0 | 0 | 0 | 0 | 0 | 0 | 0 | 0 | 0 | 0 | 0 | 0 | 0 | 5 | 0 | 0 | 0 | 0 | 0 | 0 | 0 | 0 | 0 | 0 | 0 | 10 | 0 | 0 | 0 | 0 | 0 | 0 | 30 | 40 | 688 | 733 | 1207
8 | 8 | 0 | 0 | 0 | 0 | 0 | 0 | 0 | 0 | 0 | 42 | 0 | 0 | 0 | 0 | 0 | 0 | 0 | 0 | 0 | 0 | 0 | 0 | 0 | 0 | 0 | 0 | 0 | 0 | 0 | 0 | 0 | 0 | 0 | 0 | 0 | 0 | 0 | 0 | 0 | 0 | 0 | 0 | 0 | 0 | 0 | 42 | 10 | 683 | 743 | 1191
9.2 | 8 | 0 | 0 | 0 | 0 | 0 | 0 | 0 | 0 | 0 | 36.8 | 0 | 0 | 0 | 0 | 0 | 0 | 0 | 0 | 0 | 0 | 0 | 0 | 0 | 0 | 0 | 0 | 0 | 0 | 0 | 0 | 0 | 0 | 0 | 0 | 0 | 0 | 0 | 0 | 0 | 0 | 0 | 0 | 0 | 0 | 0 | 46 | 10 | 712 | 739 | 1187
7 | 9 | 0 | 0 | 0 | 0 | 0 | 0 | 0 | 0 | 0 | 36 | 0 | 0 | 0 | 0 | 0 | 0 | 0 | 0 | 0 | 0 | 0 | 0 | 0 | 0 | 0 | 0 | 0 | 0 | 0 | 0 | 0 | 0 | 0 | 0 | 0 | 0 | 0 | 0 | 0 | 0 | 0 | 0 | 0 | 0 | 0 | 48 | 10 | 738 | 798 | 1230
10 | 10 | 0 | 0 | 0 | 0 | 0 | 0 | 0 | 0 | 0 | 40 | 0 | 0 | 0 | 0 | 0 | 0 | 0 | 0 | 0 | 0 | 0 | 0 | 0 | 0 | 0 | 0 | 0 | 0 | 0 | 0 | 0 | 0 | 0 | 0 | 0 | 0 | 0 | 0 | 0 | 0 | 0 | 0 | 0 | 0 | 0 | 40 | 40 | 416 | 475 | 750
10 | 10 | 0 | 0 | 0 | 0 | 0 | 0 | 0 | 0 | 0 | 40 | 0 | 0 | 0 | 0 | 0 | 0 | 0 | 0 | 0 | 0 | 0 | 0 | 0 | 0 | 0 | 0 | 0 | 0 | 0 | 0 | 0 | 0 | 0 | 0 | 0 | 0 | 0 | 0 | 0 | 0 | 0 | 0 | 0 | 0 | 0 | 40 | 40 | 778 | 863 | 1249
0 | 7 | 0 | 0 | 7 | 0 | 0 | 0 | 0 | 0 | 0 | 43 | 0 | 0 | 0 | 0 | 0 | 0 | 0 | 0 | 0 | 0 | 0 | 0 | 0 | 0 | 0 | 0 | 0 | 0 | 0 | 0 | 0 | 0 | 0 | 0 | 0 | 0 | 0 | 0 | 0 | 0 | 0 | 0 | 0 | 0 | 0 | 43 | 40 | 418 | 491 | 703
0 | 14.3 | 0 | 0 | 0 | 0 | 0 | 0 | 0 | 0 | 0 | 23.3 | 0 | 0 | 0 | 0 | 0 | 0 | 0 | 0 | 0 | 0 | 0 | 0 | 0 | 0 | 0 | 0 | 10.5 | 0 | 0 | 0 | 0 | 0 | 0 | 0 | 0 | 0 | 0 | 0 | 0 | 0 | 0 | 0 | 0 | 0 | 0 | 51.9 | 20 | 385 | 407 | 713
4 | 6 | 0 | 0 | 0 | 0 | 0 | 0 | 0 | 0 | 0 | 48 | 0 | 0 | 0 | 0 | 0 | 0 | 0 | 0 | 0 | 0 | 0 | 0 | 0 | 0 | 0 | 0 | 0 | 0 | 0 | 0 | 0 | 0 | 0 | 0 | 0 | 0 | 0 | 0 | 0 | 0 | 0 | 0 | 0 | 0 | 0 | 42 | 60 | 621 | 668 | 1009
8.7 | 7 | 0 | 0 | 0 | 0 | 0 | 0 | 0 | 0 | 0 | 39.3 | 0 | 0 | 0 | 0 | 0 | 0 | 0 | 0 | 0 | 0 | 0 | 0 | 0 | 0 | 0 | 0 | 0 | 0 | 0 | 0 | 0 | 0 | 0 | 0 | 0 | 0 | 0 | 0 | 0 | 0 | 0 | 0 | 0 | 0 | 0 | 45 | 20 | 397 | 474 | 700
0 | 0 | 0 | 0 | 0 | 0 | 0 | 0 | 0 | 0 | 0 | 47 | 0 | 0 | 0 | 0 | 0 | 0 | 0 | 0 | 0 | 0 | 0 | 0 | 0 | 0 | 6 | 0 | 8 | 0 | 0 | 0 | 0 | 0 | 1 | 0 | 0 | 0 | 0 | 0 | 33 | 0 | 0 | 0 | 0 | 0 | 0 | 5 | 60 | 438 | 474 | 719
7 | 0 | 0 | 0 | 0 | 0 | 0 | 0 | 0 | 0 | 0 | 57 | 0 | 0 | 0 | 0 | 0 | 0 | 0 | 0 | 0 | 0 | 0 | 0 | 0 | 0 | 0 | 0 | 0 | 0 | 0 | 0 | 0 | 0 | 0 | 0 | 0 | 0 | 0 | 0 | 0 | 0 | 0 | 0 | 0 | 0 | 0 | 36 | 10 | 829.566619 | 887.3999048 | 1409.205556
10 | 0 | 0 | 0 | 0 | 0 | 0 | 0 | 0 | 0 | 0 | 45 | 0 | 0 | 0 | 0 | 0 | 1.5 | 0 | 0 | 0 | 0 | 0 | 0 | 0 | 0 | 0 | 0 | 0 | 0 | 0 | 0 | 0 | 0 | 0 | 0 | 0 | 0 | 0 | 0 | 0 | 0 | 0 | 0 | 0 | 0 | 0 | 43.5 | 20 | 711 | 786 | 1154.220779
0 | 10.7 | 0 | 0 | 0 | 0 | 0 | 0 | 0 | 0 | 0 | 32.8 | 0 | 0 | 0 | 0 | 0 | 0 | 0 | 0 | 0 | 0 | 0 | 0 | 0 | 0 | 0 | 0 | 8.7 | 0 | 0 | 0 | 0 | 0 | 0 | 0 | 0 | 0 | 0 | 0 | 0 | 0 | 0 | 0 | 0 | 0 | 0 | 47.8 | 40 | 401 | 449 | 734
0 | 22 | 0 | 0 | 0 | 0 | 0 | 0 | 0 | 22 | 0 | 0 | 0 | 0 | 0 | 0 | 0 | 0 | 0 | 0 | 0 | 0 | 0 | 0 | 0 | 0 | 0 | 0 | 0 | 0 | 0 | 0 | 0 | 0 | 0 | 0 | 0 | 0 | 0 | 0 | 0 | 0 | 0 | 0 | 28 | 0 | 0 | 28 | 40 | 705 | 746 | 1109
10 | 0 | 0 | 0 | 0 | 0 | 0 | 0 | 0 | 0 | 0 | 45 | 0 | 0 | 0 | 0 | 0 | 30 | 0 | 0 | 0 | 0 | 0 | 0 | 0 | 0 | 0 | 0 | 0 | 0 | 0 | 0 | 0 | 0 | 0 | 0 | 0 | 0 | 0 | 0 | 0 | 0 | 0 | 0 | 0 | 0 | 0 | 15 | 60 | 635 | 677 | 1064
8 | 7 | 0 | 0 | 0 | 0 | 0 | 0 | 0 | 0 | 0 | 40 | 0 | 0 | 0 | 0 | 0 | 0 | 0 | 0 | 0 | 0 | 0 | 0 | 0 | 0 | 0 | 0 | 0 | 0 | 0 | 0 | 0 | 0 | 0 | 0 | 0 | 0 | 0 | 0 | 0 | 0 | 0 | 0 | 0 | 0 | 0 | 45 | 10 | 717 | 750 | 1204
8 | 8 | 4 | 0 | 0 | 0 | 0 | 0 | 0 | 0 | 0 | 36 | 0 | 0 | 0 | 0 | 0 | 0 | 0 | 0 | 0 | 0 | 0 | 0 | 0 | 0 | 0 | 0 | 0 | 0 | 0 | 0 | 0 | 0 | 0 | 0 | 0 | 0 | 0 | 0 | 0 | 0 | 0 | 0 | 0 | 0 | 0 | 44 | 40 | 745 | 800 | 1360.694727
0 | 15 | 0 | 0 | 0 | 0 | 0 | 0 | 0 | 0 | 0 | 19 | 0 | 0 | 0 | 0 | 0 | 0 | 0 | 0 | 0 | 0 | 0 | 0 | 0 | 0 | 0 | 0 | 10 | 0 | 0 | 0 | 0 | 0 | 0 | 0 | 0 | 0 | 0 | 0 | 0 | 0 | 0 | 0 | 2 | 0 | 0 | 54 | 20 | 456 | 492 | 824
8 | 8 | 0 | 0 | 0 | 0 | 0 | 0 | 0 | 0 | 0 | 36 | 0 | 0 | 0 | 0 | 0 | 0 | 0 | 0 | 0 | 0 | 0 | 0 | 0 | 0 | 6 | 0 | 0 | 0 | 0 | 0 | 0 | 0 | 0 | 0 | 0 | 0 | 0 | 0 | 0 | 0 | 0 | 0 | 0 | 0 | 0 | 42 | 40 | 665 | 743 | 1118
0 | 10 | 0 | 0 | 0 | 0 | 0 | 0 | 0 | 0 | 0 | 20 | 0 | 0 | 0 | 0 | 0 | 0 | 0 | 0 | 0 | 0 | 0 | 0 | 0 | 0 | 0 | 0 | 10 | 0 | 0 | 0 | 0 | 0 | 0 | 0 | 0 | 0 | 0 | 0 | 0 | 0 | 0 | 0 | 0 | 0 | 0 | 60 | 10 | 617.5288347 | 717.7230062 | 1314.846863
0 | 0 | 0 | 0 | 0 | 0 | 0 | 0 | 0 | 0 | 0 | 55 | 0 | 0 | 0 | 0 | 0 | 0 | 0 | 0 | 0 | 0 | 0 | 0 | 0 | 0 | 0 | 0 | 5 | 0 | 0 | 0 | 0 | 0 | 0 | 0 | 0 | 0 | 0 | 0 | 10 | 0 | 0 | 0 | 0 | 0 | 0 | 30 | 20 | 773 | 839 | 1297
0 | 7.5 | 0 | 0 | 0 | 0 | 0 | 0 | 0 | 0 | 0 | 46.5 | 0 | 0 | 0 | 0 | 0 | 0 | 0 | 0 | 0 | 0 | 0 | 0 | 0 | 0 | 0 | 0 | 0 | 0 | 0 | 0 | 0 | 0 | 0 | 0 | 1 | 0 | 0 | 0 | 0 | 0 | 0 | 0 | 0 | 0 | 0 | 45.5 | 20 | 554.7434329 | 619.7637603 | 1017.869275
10 | 0 | 0 | 0 | 0 | 0 | 0 | 0 | 0 | 0 | 0 | 45 | 0 | 0 | 0 | 0 | 0 | 30 | 0 | 0 | 0 | 0 | 0 | 0 | 0 | 0 | 0 | 0 | 0 | 0 | 0 | 0 | 0 | 0 | 0 | 0 | 0 | 0 | 0 | 0 | 0 | 0 | 0 | 0 | 0 | 0 | 0 | 15 | 20 | 396 | 428 | 687
10 | 0 | 0 | 0 | 0 | 0 | 0 | 0 | 0 | 0 | 0 | 54 | 0 | 0 | 0 | 0 | 0 | 0 | 0 | 0 | 0 | 0 | 0 | 0 | 0 | 0 | 0 | 0 | 0 | 0 | 0 | 0 | 0 | 0 | 0 | 0 | 0 | 0 | 0 | 0 | 0 | 0 | 0 | 0 | 0 | 0 | 0 | 36 | 40 | 698 | 783 | 1218
0 | 12.3 | 0 | 0 | 0 | 0 | 0 | 0 | 0 | 0 | 0 | 28 | 0 | 0 | 0 | 0 | 0 | 0 | 0 | 0 | 0 | 0 | 0 | 0 | 0 | 0 | 0 | 0 | 9 | 0 | 0 | 0 | 0 | 0 | 0 | 0 | 0 | 0 | 0 | 0 | 0 | 0 | 0 | 0 | 0 | 0 | 0 | 50.7 | 20 | 745 | 795 | 1348
0 | 12.3 | 0 | 0 | 0 | 0 | 0 | 0 | 0 | 0 | 0 | 28 | 0 | 0 | 0 | 0 | 0 | 0 | 0 | 0 | 0 | 0 | 0 | 0 | 0 | 0 | 0 | 0 | 9 | 0 | 0 | 0 | 0 | 0 | 0 | 0 | 0 | 0 | 0 | 0 | 0 | 0 | 0 | 0 | 0 | 0 | 0 | 50.7 | 40 | 391 | 430 | 745
0 | 16.3 | 0 | 0 | 0 | 0 | 0 | 0 | 0 | 0 | 0 | 20.7 | 0 | 0 | 0 | 0 | 0 | 0 | 0 | 0 | 0 | 0 | 0 | 0 | 0 | 0 | 0 | 0 | 12 | 0 | 0 | 0 | 0 | 0 | 0 | 0 | 0 | 0 | 0 | 0 | 0 | 0 | 0 | 0 | 0 | 0 | 0 | 51 | 20 | 397 | 474 | 700
8 | 8 | 6 | 0 | 0 | 0 | 0 | 0 | 0 | 0 | 0 | 36 | 0 | 0 | 0 | 0 | 0 | 0 | 0 | 0 | 0 | 0 | 0 | 0 | 0 | 0 | 0 | 0 | 0 | 0 | 0 | 0 | 0 | 0 | 0 | 0 | 0 | 0 | 0 | 0 | 0 | 0 | 0 | 0 | 0 | 0 | 0 | 42 | 20 | 670 | 717 | 1201
10 | 0 | 0 | 0 | 0 | 0 | 0 | 0 | 0 | 0 | 0 | 45 | 0 | 0 | 0 | 0 | 0 | 35 | 0 | 0 | 0 | 0 | 0 | 0 | 0 | 0 | 0 | 0 | 0 | 0 | 0 | 0 | 0 | 0 | 0 | 0 | 0 | 0 | 0 | 0 | 0 | 0 | 0 | 0 | 0 | 0 | 0 | 10 | 10 | 399 | 440 | 673
3 | 7 | 0 | 0 | 0 | 0 | 0 | 0 | 0 | 0 | 0 | 47 | 0 | 0 | 0 | 0 | 0 | 0 | 0 | 0 | 0 | 0 | 0 | 0 | 0 | 0 | 0 | 0 | 0 | 0 | 0 | 0 | 0 | 0 | 0 | 0 | 0 | 0 | 0 | 0 | 0 | 0 | 0 | 0 | 0 | 0 | 0 | 43 | 20 | 670 | 712 | 1029
0 | 7 | 0 | 0 | 0 | 0 | 0 | 0 | 0 | 0 | 0 | 48 | 0 | 0 | 0 | 0 | 0 | 25 | 0 | 0 | 0 | 0 | 0 | 0 | 0 | 0 | 0 | 0 | 0 | 0 | 0 | 0 | 0 | 0 | 0 | 0 | 0 | 0 | 0 | 0 | 20 | 0 | 0 | 0 | 0 | 0 | 0 | 0 | 60 | 707 | 765 | 1150
0 | 5 | 0 | 0 | 0 | 0 | 0 | 0 | 0 | 0 | 0 | 50 | 0 | 0 | 0 | 0 | 0 | 0 | 0 | 0 | 0 | 0 | 0 | 0 | 0 | 0 | 0 | 0 | 0 | 0 | 5 | 0 | 0 | 0 | 0 | 0 | 0 | 0 | 0 | 0 | 0 | 0 | 0 | 0 | 0 | 0 | 0 | 40 | 20 | 348 | 408 | 708
5 | 7 | 0 | 0 | 0 | 0 | 0 | 0 | 0 | 0 | 0 | 45 | 0 | 0 | 0 | 0 | 0 | 0 | 0 | 0 | 0 | 0 | 0 | 0 | 0 | 0 | 0 | 0 | 0 | 0 | 0 | 0 | 0 | 0 | 0 | 0 | 0 | 0 | 0 | 0 | 0 | 0 | 0 | 0 | 0 | 0 | 0 | 43 | 10 | 716 | 746 | 1274.160428
1 | 7 | 0 | 0 | 0 | 0 | 0 | 0 | 0 | 0 | 0 | 49 | 0 | 0 | 0 | 0 | 0 | 0 | 0 | 0 | 0 | 0 | 0 | 0 | 0 | 0 | 0 | 0 | 0 | 0 | 0 | 0 | 0 | 0 | 0 | 0 | 0 | 0 | 0 | 0 | 0 | 0 | 0 | 0 | 0 | 0 | 0 | 43 | 20 | 383 | 412 | 706
0 | 16 | 0 | 0 | 0 | 0 | 0 | 0 | 0 | 26 | 0 | 0 | 0 | 0 | 0 | 0 | 0 | 0 | 0 | 0 | 0 | 0 | 0 | 0 | 0 | 0 | 0 | 0 | 0 | 0 | 0 | 0 | 0 | 0 | 0 | 0 | 0 | 0 | 0 | 0 | 0 | 0 | 0 | 0 | 0 | 0 | 0 | 58 | 10 | 398 | 430 | 825
0 | 0 | 0 | 0 | 0 | 0 | 0 | 0 | 0 | 0 | 0 | 60 | 0 | 0 | 0 | 0 | 0 | 25 | 0 | 0 | 0 | 0 | 0 | 0 | 0 | 0 | 0 | 0 | 0 | 0 | 0 | 0 | 0 | 0 | 0 | 0 | 0 | 0 | 0 | 0 | 15 | 0 | 0 | 0 | 0 | 0 | 0 | 0 | 20 | 680 | 741 | 1142
0 | 1 | 0 | 0 | 0 | 0 | 0 | 0 | 0 | 0 | 0 | 54 | 0 | 0 | 0 | 0 | 0 | 25 | 0 | 0 | 0 | 0 | 0 | 0 | 0 | 0 | 0 | 0 | 0 | 0 | 0 | 0 | 0 | 0 | 0 | 0 | 0 | 0 | 0 | 0 | 20 | 0 | 0 | 0 | 0 | 0 | 0 | 0 | 20 | 413 | 432 | 803
0 | 2 | 0 | 0 | 0 | 0 | 0 | 0 | 0 | 0 | 0 | 53 | 0 | 0 | 0 | 0 | 0 | 25 | 0 | 0 | 0 | 0 | 0 | 0 | 0 | 0 | 0 | 0 | 0 | 0 | 0 | 0 | 0 | 0 | 0 | 0 | 0 | 0 | 0 | 0 | 20 | 0 | 0 | 0 | 0 | 0 | 0 | 0 | 20 | 780 | 846 | 1218
0 | 4 | 0 | 0 | 0 | 0 | 0 | 0 | 0 | 0 | 0 | 51 | 0 | 0 | 0 | 0 | 0 | 25 | 0 | 0 | 0 | 0 | 0 | 0 | 0 | 0 | 0 | 0 | 0 | 0 | 0 | 0 | 0 | 0 | 0 | 0 | 0 | 0 | 0 | 0 | 20 | 0 | 0 | 0 | 0 | 0 | 0 | 0 | 40 | 371 | 402 | 709
10 | 0 | 0 | 0 | 0 | 0 | 0 | 0 | 0 | 0 | 0 | 45 | 0 | 0 | 0 | 0 | 0 | 40 | 0 | 0 | 0 | 0 | 0 | 0 | 0 | 0 | 0 | 0 | 0 | 0 | 0 | 0 | 0 | 0 | 0 | 0 | 0 | 0 | 0 | 0 | 0 | 0 | 0 | 0 | 0 | 0 | 0 | 5 | 10 | 724 | 766 | 1305
0 | 12.5 | 0 | 0 | 0 | 0 | 0 | 0 | 0 | 25 | 0 | 0 | 0 | 0 | 0 | 0 | 0 | 0 | 0 | 0 | 0 | 0 | 0 | 0 | 0 | 0 | 7.5 | 0 | 0 | 0 | 0 | 0 | 0 | 0 | 0 | 0 | 0 | 0 | 0 | 0 | 0 | 0 | 0 | 0 | 0 | 0 | 0 | 55 | 20 | 714 | 787 | 1112
0 | 5 | 5 | 0 | 0 | 0 | 0 | 0 | 0 | 0 | 0 | 50 | 0 | 0 | 0 | 0 | 0 | 0 | 0 | 0 | 0 | 0 | 0 | 0 | 0 | 0 | 0 | 0 | 0 | 0 | 0 | 0 | 0 | 0 | 0 | 0 | 0 | 0 | 0 | 0 | 0 | 0 | 0 | 0 | 0 | 0 | 0 | 40 | 20 | 709 | 796 | 1155
0 | 16 | 0 | 0 | 0 | 0 | 0 | 0 | 0 | 27 | 0 | 0 | 0 | 0 | 0 | 0 | 0 | 0 | 0 | 0 | 0 | 0 | 0 | 0 | 0 | 0 | 0 | 0 | 0 | 0 | 0 | 0 | 0 | 0 | 0 | 0 | 0 | 0 | 0 | 0 | 0 | 0 | 0 | 0 | 0 | 0 | 0 | 57 | 40 | 393 | 431 | 717
0 | 5 | 0 | 0 | 0 | 0 | 0 | 0 | 0 | 0 | 0 | 50 | 0 | 0 | 0 | 0 | 0 | 22.5 | 0 | 0 | 0 | 0 | 0 | 0 | 0 | 0 | 0 | 0 | 0 | 0 | 0 | 0 | 0 | 0 | 0 | 0 | 0 | 0 | 0 | 0 | 0 | 0 | 0 | 0 | 0 | 0 | 0 | 22.5 | 10 | 838 | 875 | 1436
0 | 7.5 | 0 | 0 | 0 | 0 | 0 | 0 | 0 | 0 | 0 | 17.5 | 0 | 0 | 0 | 0 | 0 | 70 | 0 | 0 | 0 | 0 | 0 | 0 | 0 | 0 | 0 | 0 | 5 | 0 | 0 | 0 | 0 | 0 | 0 | 0 | 0 | 0 | 0 | 0 | 0 | 0 | 0 | 0 | 0 | 0 | 0 | 0 | 60 | 424 | 482 | 769
0 | 0 | 0 | 0 | 0 | 0 | 0 | 0 | 0 | 0 | 0 | 60 | 0 | 0 | 0 | 0 | 0 | 0 | 0 | 0 | 0 | 0 | 0 | 0 | 0 | 0 | 0 | 0 | 0 | 0 | 0 | 0 | 0 | 0 | 0 | 0 | 0 | 0 | 0 | 0 | 7 | 0 | 0 | 0 | 0 | 0 | 0 | 33 | 20 | 387 | 430 | 798
0 | 15 | 0 | 0 | 0 | 0 | 0 | 0 | 0 | 25 | 0 | 0 | 0 | 0 | 0 | 0 | 0 | 0 | 0 | 0 | 0 | 0 | 0 | 0 | 0 | 0 | 5 | 0 | 0 | 0 | 0 | 0 | 0 | 0 | 0 | 0 | 0 | 0 | 0 | 0 | 0 | 0 | 0 | 0 | 0 | 0 | 0 | 55 | 20 | 374 | 441 | 672
0 | 5 | 0 | 0 | 0 | 0 | 0 | 0 | 0 | 0 | 0 | 54 | 0 | 0 | 0 | 0 | 0 | 0 | 0 | 0 | 0 | 0 | 0 | 0 | 0 | 0 | 1 | 0 | 0 | 0 | 0 | 0 | 0 | 0 | 0 | 0 | 0 | 0 | 0 | 0 | 0 | 0 | 0 | 0 | 0 | 0 | 0 | 40 | 10 | 401 | 481 | 759
0 | 16 | 0 | 0 | 0 | 0 | 0 | 0 | 0 | 28 | 0 | 0 | 0 | 0 | 0 | 0 | 0 | 0 | 0 | 0 | 0 | 0 | 0 | 0 | 0 | 0 | 0 | 0 | 0 | 0 | 0 | 0 | 0 | 0 | 0 | 0 | 0 | 0 | 0 | 0 | 0 | 0 | 0 | 0 | 0 | 0 | 0 | 56 | 20 | 656 | 707 | 1095
0 | 17.5 | 0 | 0 | 0 | 0 | 0 | 0 | 0 | 25 | 0 | 0 | 0 | 0 | 0 | 0 | 0 | 0 | 0 | 0 | 0 | 0 | 0 | 0 | 0 | 0 | 2.5 | 0 | 0 | 0 | 0 | 0 | 0 | 0 | 0 | 0 | 0 | 0 | 0 | 0 | 0 | 0 | 0 | 0 | 0 | 0 | 0 | 55 | 40 | 839 | 902 | 1346
0 | 5 | 0 | 0 | 0 | 0 | 0 | 0 | 0 | 0 | 0 | 52 | 0 | 0 | 0 | 0 | 0 | 0 | 0 | 0 | 0 | 0 | 0 | 0 | 0 | 0 | 3 | 0 | 0 | 0 | 0 | 0 | 0 | 0 | 0 | 0 | 0 | 0 | 0 | 0 | 0 | 0 | 0 | 0 | 0 | 0 | 0 | 40 | 10 | 720 | 814 | 1321
0 | 16 | 0 | 0 | 0 | 0 | 0 | 0 | 0 | 21 | 0 | 7 | 0 | 0 | 0 | 0 | 0 | 0 | 0 | 0 | 0 | 0 | 0 | 0 | 0 | 0 | 0 | 0 | 0 | 0 | 0 | 0 | 0 | 0 | 0 | 0 | 0 | 0 | 0 | 0 | 0 | 0 | 0 | 0 | 0 | 0 | 0 | 56 | 40 | 695 | 796 | 1187
0 | 5 | 0 | 0 | 0 | 0 | 0 | 0 | 0 | 0 | 0 | 50 | 0 | 0 | 0 | 0 | 0 | 0 | 0 | 0 | 0 | 0 | 0 | 0 | 0 | 0 | 5 | 0 | 0 | 0 | 0 | 0 | 0 | 0 | 0 | 0 | 0 | 0 | 0 | 0 | 0 | 0 | 0 | 0 | 0 | 0 | 0 | 40 | 60 | 405 | 456 | 730
0 | 16 | 0 | 0 | 0 | 0 | 0 | 0 | 0 | 23 | 0 | 5 | 0 | 0 | 0 | 0 | 0 | 0 | 0 | 0 | 0 | 0 | 0 | 0 | 0 | 0 | 0 | 0 | 0 | 0 | 0 | 0 | 0 | 0 | 0 | 0 | 0 | 0 | 0 | 0 | 0 | 0 | 0 | 0 | 0 | 0 | 0 | 56 | 20 | 408 | 448 | 709
0 | 16 | 0 | 0 | 0 | 0 | 0 | 0 | 0 | 29 | 0 | 0 | 0 | 0 | 0 | 0 | 0 | 0 | 0 | 0 | 0 | 0 | 0 | 0 | 0 | 0 | 0 | 0 | 0 | 0 | 0 | 0 | 0 | 0 | 0 | 0 | 0 | 0 | 0 | 0 | 0 | 0 | 0 | 0 | 0 | 0 | 0 | 55 | 10 | 898 | 944 | 1420
0 | 16 | 0 | 0 | 0 | 0 | 0 | 0 | 0 | 22 | 0 | 6 | 0 | 0 | 0 | 0 | 0 | 0 | 0 | 0 | 0 | 0 | 0 | 0 | 0 | 0 | 0 | 0 | 0 | 0 | 0 | 0 | 0 | 0 | 0 | 0 | 0 | 0 | 0 | 0 | 0 | 0 | 0 | 0 | 0 | 0 | 0 | 56 | 60 | 383 | 421 | 650
0 | 16 | 0 | 0 | 0 | 0 | 0 | 0 | 0 | 30 | 0 | 0 | 0 | 0 | 0 | 0 | 0 | 0 | 0 | 0 | 0 | 0 | 0 | 0 | 0 | 0 | 0 | 0 | 0 | 0 | 0 | 0 | 0 | 0 | 0 | 0 | 0 | 0 | 0 | 0 | 0 | 0 | 0 | 0 | 0 | 0 | 0 | 54 | 20 | 328 | 360 | 606
5 | 5 | 0 | 0 | 0 | 0 | 0 | 0 | 0 | 0 | 0 | 45 | 0 | 0 | 0 | 0 | 0 | 45 | 0 | 0 | 0 | 0 | 0 | 0 | 0 | 0 | 0 | 0 | 0 | 0 | 0 | 0 | 0 | 0 | 0 | 0 | 0 | 0 | 0 | 0 | 0 | 0 | 0 | 0 | 0 | 0 | 0 | 0 | 40 | 849 | 914 | 1351
0 | 20 | 0 | 0 | 0 | 0 | 0 | 0 | 0 | 25 | 0 | 0 | 0 | 0 | 0 | 0 | 0 | 0 | 0 | 0 | 0 | 0 | 0 | 0 | 0 | 0 | 0 | 0 | 0 | 0 | 0 | 0 | 0 | 0 | 0 | 0 | 0 | 0 | 0 | 0 | 0 | 0 | 0 | 0 | 0 | 0 | 0 | 55 | 20 | 471.9 | 552 | 898.8571429
0 | 16 | 0 | 0 | 0 | 0 | 0 | 0 | 0 | 31 | 0 | 0 | 0 | 0 | 0 | 0 | 0 | 0 | 0 | 0 | 0 | 0 | 0 | 0 | 0 | 0 | 0 | 0 | 0 | 0 | 0 | 0 | 0 | 0 | 0 | 0 | 0 | 0 | 0 | 0 | 0 | 0 | 0 | 0 | 0 | 0 | 0 | 53 | 10 | 845 | 956 | 1423
0 | 5 | 0 | 0 | 0 | 0 | 0 | 0 | 0 | 0 | 0 | 45 | 0 | 0 | 0 | 0 | 0 | 45 | 0 | 0 | 0 | 0 | 0 | 0 | 0 | 0 | 0 | 0 | 0 | 0 | 5 | 0 | 0 | 0 | 0 | 0 | 0 | 0 | 0 | 0 | 0 | 0 | 0 | 0 | 0 | 0 | 0 | 0 | 10 | 698 | 737 | 1173
0 | 16 | 0 | 0 | 0 | 0 | 0 | 0 | 0 | 32 | 0 | 0 | 0 | 0 | 0 | 0 | 0 | 0 | 0 | 0 | 0 | 0 | 0 | 0 | 0 | 0 | 0 | 0 | 0 | 0 | 0 | 0 | 0 | 0 | 0 | 0 | 0 | 0 | 0 | 0 | 0 | 0 | 0 | 0 | 0 | 0 | 0 | 52 | 60 | 835 | 885 | 1369
0 | 16 | 0 | 0 | 0 | 0 | 0 | 0 | 0 | 33 | 0 | 0 | 0 | 0 | 0 | 0 | 0 | 0 | 0 | 0 | 0 | 0 | 0 | 0 | 0 | 0 | 0 | 0 | 0 | 0 | 0 | 0 | 0 | 0 | 0 | 0 | 0 | 0 | 0 | 0 | 0 | 0 | 0 | 0 | 0 | 0 | 0 | 51 | 40 | 456 | 492 | 829
0 | 5 | 0 | 0 | 0 | 0 | 0 | 0 | 0 | 0 | 0 | 45 | 0 | 0 | 0 | 0 | 0 | 45 | 0 | 0 | 0 | 0 | 0 | 0 | 0 | 0 | 0 | 0 | 0 | 0 | 0 | 0 | 5 | 0 | 0 | 0 | 0 | 0 | 0 | 0 | 0 | 0 | 0 | 0 | 0 | 0 | 0 | 0 | 20 | 388 | 400 | 742
0 | 5 | 5 | 0 | 0 | 0 | 0 | 0 | 0 | 0 | 0 | 45 | 0 | 0 | 0 | 0 | 0 | 45 | 0 | 0 | 0 | 0 | 0 | 0 | 0 | 0 | 0 | 0 | 0 | 0 | 0 | 0 | 0 | 0 | 0 | 0 | 0 | 0 | 0 | 0 | 0 | 0 | 0 | 0 | 0 | 0 | 0 | 0 | 40 | 650 | 692 | 1167
0 | 12 | 0 | 0 | 0 | 0 | 0 | 0 | 0 | 0 | 0 | 27.75 | 0 | 0 | 0 | 0 | 0 | 51 | 0 | 0 | 0 | 0 | 0 | 0 | 0 | 0 | 0 | 0 | 9.25 | 0 | 0 | 0 | 0 | 0 | 0 | 0 | 0 | 0 | 0 | 0 | 0 | 0 | 0 | 0 | 0 | 0 | 0 | 0 | 10 | 770 | 824 | 1256
0 | 12 | 0 | 0 | 0 | 0 | 0 | 0 | 0 | 0 | 0 | 27.75 | 0 | 0 | 0 | 0 | 0 | 51 | 0 | 0 | 0 | 0 | 0 | 0 | 0 | 0 | 0 | 0 | 9.25 | 0 | 0 | 0 | 0 | 0 | 0 | 0 | 0 | 0 | 0 | 0 | 0 | 0 | 0 | 0 | 0 | 0 | 0 | 0 | 60 | 643 | 694 | 1107
0 | 9 | 0 | 0 | 0 | 0 | 0 | 0 | 0 | 0 | 0 | 49 | 0 | 0 | 0 | 0 | 0 | 42 | 0 | 0 | 0 | 0 | 0 | 0 | 0 | 0 | 0 | 0 | 0 | 0 | 0 | 0 | 0 | 0 | 0 | 0 | 0 | 0 | 0 | 0 | 0 | 0 | 0 | 0 | 0 | 0 | 0 | 0 | 10 | 896 | 941 | 1414
0 | 7.5 | 0 | 0 | 0 | 0 | 0 | 0 | 0 | 0 | 0 | 52.5 | 0 | 0 | 0 | 0 | 0 | 40 | 0 | 0 | 0 | 0 | 0 | 0 | 0 | 0 | 0 | 0 | 0 | 0 | 0 | 0 | 0 | 0 | 0 | 0 | 0 | 0 | 0 | 0 | 0 | 0 | 0 | 0 | 0 | 0 | 0 | 0 | 40 | 456 | 495 | 839
0 | 13 | 0 | 0 | 0 | 0 | 0 | 0 | 0 | 0 | 0 | 29.25 | 0 | 0 | 0 | 0 | 0 | 48 | 0 | 0 | 0 | 0 | 0 | 0 | 0 | 0 | 0 | 0 | 9.75 | 0 | 0 | 0 | 0 | 0 | 0 | 0 | 0 | 0 | 0 | 0 | 0 | 0 | 0 | 0 | 0 | 0 | 0 | 0 | 10 | 687 | 769 | 1117
0 | 13 | 0 | 0 | 0 | 0 | 0 | 0 | 0 | 0 | 0 | 29.25 | 0 | 0 | 0 | 0 | 0 | 48 | 0 | 0 | 0 | 0 | 0 | 0 | 0 | 0 | 0 | 0 | 9.75 | 0 | 0 | 0 | 0 | 0 | 0 | 0 | 0 | 0 | 0 | 0 | 0 | 0 | 0 | 0 | 0 | 0 | 0 | 0 | 10 | 672 | 723 | 1231
0 | 7.5 | 0 | 0 | 0 | 0 | 0 | 0 | 0 | 0 | 0 | 20 | 0 | 0 | 0 | 0 | 0 | 65 | 0 | 0 | 0 | 0 | 0 | 0 | 0 | 0 | 0 | 0 | 7.5 | 0 | 0 | 0 | 0 | 0 | 0 | 0 | 0 | 0 | 0 | 0 | 0 | 0 | 0 | 0 | 0 | 0 | 0 | 0 | 10 | 745 | 783 | 1198
0 | 14 | 0 | 0 | 0 | 0 | 0 | 0 | 0 | 0 | 0 | 29.25 | 0 | 0 | 0 | 0 | 0 | 47 | 0 | 0 | 0 | 0 | 0 | 0 | 0 | 0 | 0 | 0 | 9.75 | 0 | 0 | 0 | 0 | 0 | 0 | 0 | 0 | 0 | 0 | 0 | 0 | 0 | 0 | 0 | 0 | 0 | 0 | 0 | 20 | 683 | 740 | 1272
0 | 14 | 0 | 0 | 0 | 0 | 0 | 0 | 0 | 0 | 0 | 29.25 | 0 | 0 | 0 | 0 | 0 | 47 | 0 | 0 | 0 | 0 | 0 | 0 | 0 | 0 | 0 | 0 | 9.75 | 0 | 0 | 0 | 0 | 0 | 0 | 0 | 0 | 0 | 0 | 0 | 0 | 0 | 0 | 0 | 0 | 0 | 0 | 0 | 60 | 695 | 779 | 1131
0 | 0 | 0 | 24 | 0 | 0 | 0 | 0 | 0 | 40 | 0 | 0 | 0 | 0 | 27 | 0 | 0 | 0 | 0 | 0 | 0 | 0 | 0 | 0 | 0 | 1.5 | 0 | 0 | 0 | 0 | 0 | 0 | 0 | 0 | 1.5 | 0 | 0 | 0 | 0 | 0 | 3 | 0 | 0 | 0 | 0 | 0 | 0 | 3 | 20 | 405 | 431 | 675
0 | 0 | 0 | 6 | 0 | 0 | 15 | 0 | 0 | 50 | 15 | 0 | 0 | 0 | 0 | 0 | 0 | 0 | 0 | 0 | 0 | 0 | 0 | 0 | 0 | 14 | 0 | 0 | 0 | 0 | 0 | 0 | 0 | 0 | 0 | 0 | 0 | 0 | 0 | 0 | 0 | 0 | 0 | 0 | 0 | 0 | 0 | 0 | 60 | 710 | 765 | 1273
0 | 0 | 0 | 23 | 0 | 0 | 0 | 0 | 0 | 0 | 0 | 0 | 0 | 0 | 71 | 0 | 0 | 0 | 0 | 0 | 0 | 0 | 0 | 0 | 0 | 0 | 6 | 0 | 0 | 0 | 0 | 0 | 0 | 0 | 0 | 0 | 0 | 0 | 0 | 0 | 0 | 0 | 0 | 0 | 0 | 0 | 0 | 0 | 10 | 454 | 471 | 878
0 | 5 | 0 | 0 | 0 | 0 | 0 | 0 | 0 | 0 | 0 | 0 | 0 | 0 | 0 | 0 | 0 | 0 | 0 | 0 | 0 | 0 | 0 | 0 | 0 | 0 | 5 | 0 | 60 | 0 | 0 | 0 | 0 | 0 | 0 | 0 | 0 | 0 | 0 | 0 | 0 | 0 | 0 | 0 | 0 | 0 | 0 | 30 | 60 | 770 | 824 | 1256
0 | 0 | 0 | 24 | 0 | 0 | 0 | 0 | 0 | 14.2 | 0 | 0 | 0 | 0 | 55.8 | 0 | 0 | 0 | 0 | 0 | 0 | 0 | 0 | 0 | 0 | 0 | 6 | 0 | 0 | 0 | 0 | 0 | 0 | 0 | 0 | 0 | 0 | 0 | 0 | 0 | 0 | 0 | 0 | 0 | 0 | 0 | 0 | 0 | 20 | 867 | 970 | 1521
0 | 0 | 0 | 25 | 0 | 0 | 0 | 0 | 0 | 13.45 | 0 | 0 | 0 | 0 | 56.05 | 0 | 0 | 0 | 0 | 0 | 0 | 0 | 0 | 0 | 0 | 0 | 5.5 | 0 | 0 | 0 | 0 | 0 | 0 | 0 | 0 | 0 | 0 | 0 | 0 | 0 | 0 | 0 | 0 | 0 | 0 | 0 | 0 | 0 | 20 | 709 | 796 | 1155
0 | 0 | 0 | 24 | 0 | 0 | 0 | 0 | 0 | 14.2 | 0 | 0 | 0 | 0 | 56.8 | 0 | 0 | 0 | 0 | 0 | 0 | 0 | 0 | 0 | 0 | 0 | 5 | 0 | 0 | 0 | 0 | 0 | 0 | 0 | 0 | 0 | 0 | 0 | 0 | 0 | 0 | 0 | 0 | 0 | 0 | 0 | 0 | 0 | 20 | 388 | 400 | 742
0 | 0 | 0 | 13.79 | 0 | 0 | 0 | 0 | 0 | 0 | 0 | 0 | 0 | 0 | 76.55 | 0 | 0 | 0 | 0 | 0 | 0 | 0 | 0 | 0 | 0 | 0 | 0 | 0 | 0 | 0 | 0 | 0 | 0 | 0 | 6.9 | 0 | 0 | 0 | 0 | 0 | 0 | 0 | 0 | 0 | 0 | 0 | 0 | 2.76 | 60 | 876 | 925 | 1427
0 | 5 | 0 | 0 | 0 | 0 | 0 | 0 | 0 | 0 | 0 | 0 | 0 | 0 | 0 | 0 | 0 | 0 | 0 | 0 | 0 | 0 | 0 | 0 | 0 | 0 | 10 | 0 | 60 | 0 | 0 | 0 | 0 | 0 | 0 | 0 | 0 | 0 | 0 | 0 | 0 | 0 | 0 | 0 | 0 | 0 | 0 | 25 | 40 | 390 | 445 | 713
0 | 7.5 | 0 | 0 | 0 | 0 | 0 | 0 | 0 | 0 | 0 | 0 | 0 | 0 | 0 | 0 | 0 | 0 | 0 | 0 | 0 | 0 | 0 | 0 | 0 | 0 | 3 | 0 | 57.5 | 0 | 0 | 0 | 0 | 0 | 0 | 0 | 0 | 0 | 0 | 0 | 0 | 0 | 0 | 0 | 0 | 0 | 0 | 32 | 40 | 959 | 1019 | 1438
0 | 0 | 0 | 17 | 0 | 0 | 0 | 0 | 0 | 0 | 0 | 0 | 0 | 0 | 74 | 0 | 0 | 0 | 0 | 0 | 0 | 0 | 0 | 0 | 0 | 0 | 6 | 0 | 0 | 0 | 0 | 0 | 0 | 0 | 0 | 0 | 0 | 0 | 0 | 0 | 0 | 0 | 0 | 0 | 3 | 0 | 0 | 0 | 20 | 458 | 485 | 851
0 | 0 | 0 | 6 | 0 | 0 | 15 | 0 | 0 | 3 | 15 | 0 | 0 | 0 | 45 | 0 | 0 | 0 | 0 | 0 | 0 | 0 | 0 | 0 | 0 | 14 | 0 | 0 | 0 | 0 | 0 | 0 | 0 | 0 | 0 | 0 | 0 | 0 | 0 | 0 | 0 | 0 | 0 | 0 | 2 | 0 | 0 | 0 | 60 | 844.2623333 | 887.5189286 | 1370.42463
0 | 0 | 0 | 6 | 0 | 0 | 15 | 0 | 0 | 5 | 15 | 0 | 0 | 0 | 43 | 0 | 0 | 0 | 0 | 0 | 0 | 0 | 0 | 0 | 0 | 14 | 0 | 0 | 0 | 0 | 0 | 0 | 0 | 0 | 0 | 0 | 0 | 0 | 0 | 0 | 0 | 0 | 0 | 0 | 2 | 0 | 0 | 0 | 60 | 735 | 787 | 1260
0 | 5 | 0 | 0 | 0 | 0 | 0 | 0 | 0 | 0 | 0 | 0 | 0 | 0 | 0 | 0 | 0 | 0 | 0 | 0 | 0 | 0 | 0 | 0 | 0 | 0 | 12.5 | 0 | 60 | 0 | 0 | 0 | 0 | 0 | 0 | 0 | 0 | 0 | 0 | 0 | 0 | 0 | 0 | 0 | 0 | 0 | 0 | 22.5 | 20 | 728 | 772 | 1212
0 | 7.5 | 0 | 0 | 0 | 0 | 0 | 0 | 0 | 0 | 0 | 0 | 0 | 0 | 0 | 0 | 0 | 0 | 0 | 0 | 0 | 0 | 0 | 0 | 0 | 0 | 5 | 0 | 57.5 | 0 | 0 | 0 | 0 | 0 | 0 | 0 | 0 | 0 | 0 | 0 | 0 | 0 | 0 | 0 | 0 | 0 | 0 | 30 | 10 | 402 | 439 | 731
0 | 0 | 0 | 20 | 0 | 0 | 0 | 0 | 0 | 0 | 0 | 0 | 0 | 0 | 73 | 0 | 0 | 3 | 0 | 0 | 0 | 0 | 0 | 0 | 0 | 0 | 4 | 0 | 0 | 0 | 0 | 0 | 0 | 0 | 0 | 0 | 0 | 0 | 0 | 0 | 0 | 0 | 0 | 0 | 0 | 0 | 0 | 0 | 20 | 389 | 472 | 721
0 | 0 | 0 | 6 | 0 | 0 | 15 | 0 | 0 | 7 | 15 | 0 | 0 | 0 | 41 | 0 | 0 | 0 | 0 | 0 | 0 | 0 | 0 | 0 | 0 | 14 | 0 | 0 | 0 | 0 | 0 | 0 | 0 | 0 | 0 | 0 | 0 | 0 | 0 | 0 | 0 | 0 | 0 | 0 | 2 | 0 | 0 | 0 | 20 | 683 | 791 | 1142
0 | 0 | 0 | 6 | 0 | 0 | 15 | 0 | 0 | 9 | 15 | 0 | 0 | 0 | 39 | 0 | 0 | 0 | 0 | 0 | 0 | 0 | 0 | 0 | 0 | 14 | 0 | 0 | 0 | 0 | 0 | 0 | 0 | 0 | 0 | 0 | 0 | 0 | 0 | 0 | 0 | 0 | 0 | 0 | 2 | 0 | 0 | 0 | 40 | 710 | 813 | 1126
0 | 6 | 0 | 0 | 0 | 0 | 0 | 0 | 0 | 0 | 0 | 0 | 0 | 0 | 0 | 0 | 0 | 7 | 0 | 0 | 0 | 0 | 0 | 0 | 0 | 0 | 0 | 0 | 60 | 0 | 0 | 0 | 0 | 0 | 0 | 0 | 0 | 0 | 0 | 0 | 0 | 0 | 0 | 0 | 0 | 0 | 0 | 27 | 60 | 898 | 944 | 1419
0 | 5 | 0 | 0 | 0 | 0 | 0 | 0 | 0 | 0 | 0 | 0 | 0 | 0 | 0 | 0 | 0 | 0 | 0 | 0 | 0 | 0 | 0 | 0 | 0 | 0 | 7 | 0 | 60 | 0 | 0 | 0 | 0 | 0 | 0 | 0 | 0 | 0 | 0 | 0 | 0 | 0 | 0 | 0 | 0 | 0 | 0 | 28 | 40 | 693 | 788 | 1129
0 | 0 | 0 | 14.29 | 0 | 0 | 0 | 0 | 0 | 0 | 0 | 0 | 0 | 0 | 75.71 | 0 | 0 | 0 | 0 | 0 | 0 | 0 | 0 | 0 | 0 | 0 | 0 | 0 | 0 | 0 | 0 | 0 | 0 | 0 | 7.14 | 0 | 0 | 0 | 0 | 0 | 0 | 0 | 0 | 0 | 0 | 0 | 0 | 2.86 | 40 | 693 | 770 | 1143
0 | 7.5 | 0 | 0 | 0 | 0 | 0 | 0 | 0 | 0 | 0 | 0 | 0 | 0 | 0 | 0 | 0 | 0 | 0 | 0 | 0 | 0 | 0 | 0 | 0 | 0 | 7 | 0 | 57.5 | 0 | 0 | 0 | 0 | 0 | 0 | 0 | 0 | 0 | 0 | 0 | 0 | 0 | 0 | 0 | 0 | 0 | 0 | 28 | 10 | 887 | 925 | 1509
0 | 0 | 0 | 6 | 0 | 0 | 15 | 0 | 0 | 0 | 15 | 0 | 0 | 0 | 48 | 0 | 0 | 0 | 0 | 0 | 0 | 0 | 0 | 0 | 0 | 14 | 0 | 0 | 0 | 0 | 0 | 0 | 0 | 0 | 0 | 0 | 0 | 0 | 0 | 0 | 0 | 0 | 0 | 0 | 2 | 0 | 0 | 0 | 40 | 467.4 | 547.2 | 835
0 | 0 | 0 | 14.81 | 0 | 0 | 0 | 0 | 0 | 0 | 0 | 0 | 0 | 0 | 74.81 | 0 | 0 | 0 | 0 | 0 | 0 | 0 | 0 | 0 | 0 | 0 | 0 | 0 | 0 | 0 | 0 | 0 | 0 | 0 | 7.41 | 0 | 0 | 0 | 0 | 0 | 0 | 0 | 0 | 0 | 0 | 0 | 0 | 2.96 | 40 | 395 | 449 | 731
0 | 0 | 0 | 16.67 | 0 | 0 | 0 | 0 | 0 | 0 | 0 | 0 | 0 | 0 | 73.33 | 0 | 0 | 1.67 | 0 | 0 | 0 | 0 | 0 | 0 | 0 | 0 | 0 | 0 | 0 | 0 | 0 | 0 | 0 | 0 | 8.33 | 0 | 0 | 0 | 0 | 0 | 0 | 0 | 0 | 0 | 0 | 0 | 0 | 0 | 40 | 720 | 757 | 1157
0 | 2.5 | 0 | 0 | 0 | 0 | 0 | 0 | 0 | 0 | 0 | 0 | 0 | 0 | 0 | 0 | 0 | 0 | 0 | 0 | 0 | 0 | 0 | 0 | 0 | 0 | 17.5 | 0 | 60 | 0 | 0 | 0 | 0 | 0 | 0 | 0 | 0 | 0 | 0 | 0 | 0 | 0 | 0 | 0 | 0 | 0 | 0 | 20 | 40 | 720 | 765 | 1140
0 | 0 | 0 | 20 | 0 | 0 | 0 | 0 | 0 | 0 | 0 | 0 | 0 | 0 | 72 | 0 | 0 | 3 | 0 | 0 | 0 | 0 | 0 | 0 | 0 | 0 | 4 | 0 | 0 | 0 | 0 | 0 | 0 | 0 | 0 | 0 | 0 | 0 | 0 | 0 | 0 | 0 | 0 | 0 | 1 | 0 | 0 | 0 | 60 | 633 | 670 | 1097
0 | 5 | 0 | 0 | 0 | 0 | 0 | 0 | 0 | 0 | 0 | 0 | 0 | 0 | 0 | 0 | 0 | 0 | 0 | 0 | 0 | 0 | 0 | 0 | 0 | 0 | 15 | 0 | 60 | 0 | 0 | 0 | 0 | 0 | 0 | 0 | 0 | 0 | 0 | 0 | 0 | 0 | 0 | 0 | 0 | 0 | 0 | 20 | 10 | 645 | 731 | 1010
0 | 7.5 | 0 | 0 | 0 | 0 | 0 | 0 | 0 | 0 | 0 | 0 | 0 | 0 | 0 | 0 | 0 | 0 | 0 | 0 | 0 | 0 | 0 | 0 | 0 | 0 | 12.5 | 0 | 60 | 0 | 0 | 0 | 0 | 0 | 0 | 0 | 0 | 0 | 0 | 0 | 0 | 0 | 0 | 0 | 0 | 0 | 0 | 20 | 60 | 401 | 450 | 755
0 | 10 | 0 | 0 | 0 | 0 | 0 | 0 | 0 | 0 | 0 | 0 | 0 | 0 | 0 | 0 | 0 | 0 | 0 | 0 | 0 | 0 | 0 | 0 | 0 | 0 | 10 | 0 | 60 | 0 | 0 | 0 | 0 | 0 | 0 | 0 | 0 | 0 | 0 | 0 | 0 | 0 | 0 | 0 | 0 | 0 | 0 | 20 | 20 | 393 | 427 | 651
0 | 7.5 | 0 | 0 | 0 | 0 | 0 | 0 | 0 | 0 | 0 | 0 | 0 | 0 | 0 | 0 | 0 | 0 | 0 | 0 | 0 | 0 | 0 | 0 | 0 | 0 | 9 | 0 | 57.5 | 0 | 0 | 0 | 0 | 0 | 0 | 0 | 0 | 0 | 0 | 0 | 0 | 0 | 0 | 0 | 0 | 0 | 0 | 26 | 20 | 388 | 400 | 742
0 | 0 | 0 | 22 | 0 | 0 | 0 | 0 | 0 | 0 | 0 | 0 | 0 | 0 | 71 | 0 | 0 | 0 | 0 | 0 | 0 | 0 | 0 | 0 | 0 | 0 | 0 | 0 | 0 | 0 | 0 | 0 | 0 | 0 | 0 | 0 | 0 | 0 | 0 | 0 | 0 | 0 | 0 | 1 | 6 | 0 | 0 | 0 | 60 | 485 | 615 | 815
0 | 0 | 0 | 16.67 | 0 | 0 | 0 | 0 | 0 | 0 | 0 | 0 | 0 | 0 | 71.67 | 0 | 0 | 0 | 0 | 0 | 0 | 0 | 0 | 0 | 0 | 0 | 0 | 0 | 0 | 0 | 0 | 0 | 0 | 0 | 8.33 | 0 | 0 | 0 | 0 | 0 | 0 | 0 | 0 | 0 | 0 | 0 | 0 | 3.33 | 60 | 610 | 666 | 1027
0 | 0 | 0 | 15.38 | 0 | 0 | 0 | 0 | 0 | 0 | 0 | 0 | 0 | 0 | 73.85 | 0 | 0 | 0 | 0 | 0 | 0 | 0 | 0 | 0 | 0 | 0 | 0 | 0 | 0 | 0 | 0 | 0 | 0 | 0 | 7.69 | 0 | 0 | 0 | 0 | 0 | 0 | 0 | 0 | 0 | 0 | 0 | 0 | 3.08 | 10 | 401 | 423 | 884
0 | 4 | 0 | 0 | 0 | 0 | 0 | 0 | 0 | 0 | 0 | 0 | 0 | 0 | 0 | 0 | 0 | 0 | 0 | 0 | 0 | 0 | 0 | 0 | 0 | 0 | 8 | 0 | 61 | 0 | 0 | 0 | 0 | 0 | 0 | 0 | 0 | 0 | 0 | 0 | 0 | 0 | 0 | 0 | 0 | 0 | 0 | 27 | 20 | 641 | 707 | 1179
0 | 7.5 | 0 | 0 | 0 | 0 | 0 | 0 | 0 | 0 | 0 | 0 | 0 | 0 | 0 | 0 | 0 | 0 | 0 | 0 | 0 | 0 | 0 | 0 | 0 | 0 | 11 | 0 | 57.5 | 0 | 0 | 0 | 0 | 0 | 0 | 0 | 0 | 0 | 0 | 0 | 0 | 0 | 0 | 0 | 0 | 0 | 0 | 24 | 60 | 740 | 768 | 1191
0 | 0 | 0 | 16 | 0 | 0 | 0 | 0 | 0 | 0 | 0 | 0 | 0 | 0 | 72.8 | 0 | 0 | 0 | 0 | 0 | 0 | 0 | 0 | 0 | 0 | 0 | 0 | 0 | 0 | 0 | 0 | 0 | 0 | 0 | 8 | 0 | 0 | 0 | 0 | 0 | 0 | 0 | 0 | 0 | 0 | 0 | 0 | 3.2 | 10 | 387 | 421 | 710
0 | 0 | 0 | 20 | 0 | 0 | 0 | 0 | 0 | 0 | 0 | 0 | 0 | 0 | 71 | 0 | 0 | 3 | 0 | 0 | 0 | 0 | 0 | 0 | 0 | 0 | 4 | 0 | 0 | 0 | 0 | 0 | 0 | 0 | 0 | 0 | 0 | 0 | 0 | 0 | 0 | 0 | 0 | 0 | 2 | 0 | 0 | 0 | 10 | 425 | 499 | 790
0 | 0 | 0 | 20 | 0 | 0 | 0 | 0 | 0 | 0 | 0 | 0 | 0 | 0 | 70 | 0 | 0 | 3 | 0 | 0 | 0 | 0 | 0 | 0 | 0 | 0 | 4 | 0 | 0 | 0 | 0 | 0 | 0 | 0 | 0 | 0 | 0 | 0 | 0 | 0 | 0 | 0 | 0 | 0 | 3 | 0 | 0 | 0 | 60 | 427 | 491 | 778
0 | 3 | 0 | 0 | 0 | 0 | 0 | 0 | 0 | 0 | 0 | 0 | 0 | 0 | 0 | 0 | 0 | 0 | 0 | 0 | 0 | 0 | 0 | 0 | 0 | 0 | 7 | 0 | 62 | 0 | 0 | 0 | 0 | 0 | 0 | 0 | 0 | 0 | 0 | 0 | 0 | 0 | 0 | 0 | 0 | 0 | 0 | 28 | 60 | 787 | 833 | 1230
0 | 0 | 0 | 16.67 | 0 | 0 | 0 | 0 | 0 | 0 | 0 | 0 | 0 | 0 | 72.5 | 0 | 0 | 2.5 | 0 | 0 | 0 | 0 | 0 | 0 | 0 | 0 | 0 | 0 | 0 | 0 | 0 | 0 | 0 | 0 | 8.33 | 0 | 0 | 0 | 0 | 0 | 0 | 0 | 0 | 0 | 0 | 0 | 0 | 0 | 60 | 452 | 503 | 860
0 | 5 | 0 | 0 | 0 | 0 | 0 | 0 | 0 | 0 | 0 | 0 | 0 | 0 | 0 | 0 | 0 | 0 | 0 | 0 | 0 | 0 | 0 | 0 | 0 | 0 | 17.5 | 0 | 60 | 0 | 0 | 0 | 0 | 0 | 0 | 0 | 0 | 0 | 0 | 0 | 0 | 0 | 0 | 0 | 0 | 0 | 0 | 17.5 | 10 | 582.5664552 | 651.9576715 | 1035.84582
0 | 0 | 0 | 16.67 | 0 | 0 | 0 | 0 | 0 | 0 | 0 | 0 | 0 | 0 | 71.67 | 0 | 0 | 3.33 | 0 | 0 | 0 | 0 | 0 | 0 | 0 | 0 | 0 | 0 | 0 | 0 | 0 | 0 | 0 | 0 | 8.33 | 0 | 0 | 0 | 0 | 0 | 0 | 0 | 0 | 0 | 0 | 0 | 0 | 0 | 60 | 740 | 767 | 1211
0 | 0 | 0 | 6 | 0 | 0 | 15 | 0 | 0 | 0 | 20 | 0 | 0 | 0 | 45 | 0 | 0 | 0 | 0 | 0 | 0 | 0 | 0 | 0 | 0 | 10 | 0 | 0 | 0 | 0 | 0 | 0 | 0 | 0 | 0 | 0 | 0 | 0 | 0 | 0 | 0 | 0 | 0 | 2 | 2 | 0 | 0 | 0 | 20 | 388 | 420 | 711
0 | 0 | 0 | 16.67 | 0 | 0 | 0 | 0 | 0 | 0 | 0 | 0 | 0 | 0 | 70.83 | 0 | 0 | 4.17 | 0 | 0 | 0 | 0 | 0 | 0 | 0 | 0 | 0 | 0 | 0 | 0 | 0 | 0 | 0 | 0 | 8.33 | 0 | 0 | 0 | 0 | 0 | 0 | 0 | 0 | 0 | 0 | 0 | 0 | 0 | 10 | 793 | 829 | 1416
0 | 0 | 0 | 6 | 0 | 0 | 15 | 0 | 0 | 0 | 20 | 0 | 0 | 0 | 43 | 0 | 0 | 0 | 0 | 0 | 0 | 0 | 0 | 0 | 0 | 10 | 0 | 0 | 0 | 0 | 0 | 0 | 0 | 0 | 0 | 0 | 0 | 0 | 0 | 0 | 0 | 0 | 0 | 4 | 2 | 0 | 0 | 0 | 40 | 770 | 824 | 1256
0 | 5 | 0 | 0 | 0 | 0 | 0 | 0 | 0 | 0 | 0 | 0 | 0 | 0 | 0 | 0 | 0 | 0 | 0 | 0 | 0 | 0 | 0 | 0 | 0 | 0 | 20 | 0 | 60 | 0 | 0 | 0 | 0 | 0 | 0 | 0 | 0 | 0 | 0 | 0 | 0 | 0 | 0 | 0 | 0 | 0 | 0 | 15 | 60 | 788 | 809 | 1298
0 | 0 | 0 | 16.67 | 0 | 0 | 0 | 0 | 0 | 0 | 0 | 0 | 0 | 0 | 70 | 0 | 0 | 5 | 0 | 0 | 0 | 0 | 0 | 0 | 0 | 0 | 0 | 0 | 0 | 0 | 0 | 0 | 0 | 0 | 8.33 | 0 | 0 | 0 | 0 | 0 | 0 | 0 | 0 | 0 | 0 | 0 | 0 | 0 | 40 | 449 | 482 | 799.1
0 | 0 | 0 | 22 | 0 | 0 | 0 | 0 | 0 | 0 | 0 | 0 | 0 | 0 | 67 | 0 | 0 | 0 | 0 | 0 | 0 | 0 | 0 | 0 | 0 | 0 | 0 | 0 | 5 | 0 | 0 | 0 | 0 | 0 | 0 | 0 | 0 | 0 | 0 | 0 | 0 | 0 | 0 | 0 | 6 | 0 | 0 | 0 | 40 | 433 | 463 | 831
0 | 0 | 0 | 22 | 0 | 0 | 0 | 0 | 0 | 0 | 0 | 0 | 0 | 0 | 70 | 0 | 0 | 0 | 0 | 0 | 0 | 0 | 0 | 0 | 0 | 0 | 0 | 0 | 0 | 0 | 0 | 0 | 0 | 0 | 0 | 0 | 0 | 0 | 0 | 0 | 0 | 0 | 0 | 2 | 6 | 0 | 0 | 0 | 10 | 528 | 540 | 873
0 | 0 | 0 | 22 | 0 | 0 | 0 | 0 | 0 | 0 | 0 | 0 | 0 | 0 | 69 | 0 | 0 | 0 | 0 | 0 | 0 | 0 | 0 | 0 | 0 | 0 | 0 | 0 | 0 | 0 | 0 | 0 | 0 | 0 | 0 | 0 | 0 | 0 | 0 | 0 | 0 | 0 | 0 | 3 | 6 | 0 | 0 | 0 | 10 | 709 | 796 | 1155
0 | 0 | 0 | 22 | 0 | 0 | 0 | 0 | 0 | 0 | 0 | 0 | 0 | 0 | 68 | 0 | 0 | 0 | 0 | 0 | 0 | 0 | 0 | 0 | 0 | 0 | 0 | 0 | 4 | 0 | 0 | 0 | 0 | 0 | 0 | 0 | 0 | 0 | 0 | 0 | 0 | 0 | 0 | 0 | 6 | 0 | 0 | 0 | 10 | 425 | 469 | 773
0 | 5 | 0 | 0 | 0 | 0 | 0 | 0 | 0 | 0 | 0 | 0 | 0 | 0 | 0 | 0 | 0 | 0 | 0 | 0 | 0 | 0 | 0 | 0 | 0 | 0 | 25 | 0 | 60 | 0 | 0 | 0 | 0 | 0 | 0 | 0 | 0 | 0 | 0 | 0 | 0 | 0 | 0 | 0 | 0 | 0 | 0 | 10 | 10 | 442.3 | 483 | 791.4
0 | 0 | 0 | 22 | 0 | 0 | 0 | 0 | 0 | 0 | 0 | 0 | 0 | 0 | 69 | 0 | 0 | 0 | 0 | 0 | 0 | 0 | 0 | 0 | 0 | 0 | 0 | 0 | 3 | 0 | 0 | 0 | 0 | 0 | 0 | 0 | 0 | 0 | 0 | 0 | 0 | 0 | 0 | 0 | 6 | 0 | 0 | 0 | 60 | 746 | 792 | 1184
0 | 0 | 0 | 22 | 0 | 0 | 0 | 0 | 0 | 0 | 0 | 0 | 0 | 0 | 68 | 0 | 0 | 0 | 0 | 0 | 0 | 0 | 0 | 0 | 0 | 0 | 0 | 0 | 0 | 0 | 0 | 0 | 0 | 0 | 0 | 0 | 0 | 0 | 0 | 0 | 0 | 0 | 0 | 4 | 6 | 0 | 0 | 0 | 20 | 787 | 833 | 1230
0 | 2 | 0 | 21.56 | 0 | 0 | 0 | 0 | 0 | 0 | 0 | 0 | 0 | 0 | 70.56 | 0 | 0 | 0 | 0 | 0 | 0 | 0 | 0 | 0 | 0 | 0 | 0 | 0 | 0 | 0 | 0 | 0 | 0 | 0 | 0 | 0 | 0 | 0 | 0 | 0 | 0 | 0 | 0 | 0 | 5.28 | 0 | 0 | 0 | 60 | 426 | 466 | 797
0 | 0 | 0 | 22 | 0 | 0 | 0 | 0 | 0 | 0 | 0 | 0 | 0 | 0 | 70 | 0 | 0 | 0 | 0 | 0 | 0 | 0 | 0 | 0 | 0 | 0 | 0 | 0 | 2 | 0 | 0 | 0 | 0 | 0 | 0 | 0 | 0 | 0 | 0 | 0 | 0 | 0 | 0 | 0 | 6 | 0 | 0 | 0 | 10 | 713 | 762 | 1159.349593
0 | 0 | 0 | 22 | 0 | 0 | 0 | 0 | 0 | 14 | 0 | 0 | 0 | 0 | 58 | 0 | 0 | 0 | 0 | 0 | 0 | 0 | 0 | 0 | 0 | 0 | 0 | 0 | 0 | 0 | 0 | 0 | 0 | 0 | 0 | 0 | 0 | 0 | 0 | 0 | 0 | 0 | 0 | 0 | 6 | 0 | 0 | 0 | 40 | 710 | 797 | 1125
0 | 2 | 0 | 0 | 0 | 0 | 0 | 0 | 0 | 0 | 0 | 0 | 0 | 0 | 0 | 0 | 0 | 0 | 0 | 0 | 0 | 0 | 0 | 0 | 0 | 0 | 4.9 | 0 | 61.25 | 0 | 0 | 0 | 0 | 0 | 0 | 0 | 0 | 0 | 0 | 0 | 0 | 0 | 0 | 0 | 0 | 0 | 0 | 31.85 | 20 | 887 | 911 | 1458
0 | 0 | 0 | 22 | 0 | 0 | 0 | 0 | 0 | 12 | 0 | 0 | 0 | 0 | 60 | 0 | 0 | 0 | 0 | 0 | 0 | 0 | 0 | 0 | 0 | 0 | 0 | 0 | 0 | 0 | 0 | 0 | 0 | 0 | 0 | 0 | 0 | 0 | 0 | 0 | 0 | 0 | 0 | 0 | 6 | 0 | 0 | 0 | 20 | 612 | 674 | 1001
0 | 0 | 0 | 6 | 0 | 0 | 15 | 0 | 0 | 0 | 20 | 0 | 0 | 0 | 41 | 0 | 0 | 0 | 0 | 0 | 0 | 0 | 0 | 0 | 0 | 10 | 0 | 0 | 0 | 0 | 0 | 0 | 0 | 0 | 0 | 0 | 0 | 0 | 0 | 0 | 0 | 0 | 0 | 6 | 2 | 0 | 0 | 0 | 10 | 397 | 426 | 735
0 | 0 | 0 | 22 | 0 | 0 | 0 | 0 | 0 | 16 | 0 | 0 | 0 | 0 | 56 | 0 | 0 | 0 | 0 | 0 | 0 | 0 | 0 | 0 | 0 | 0 | 0 | 0 | 0 | 0 | 0 | 0 | 0 | 0 | 0 | 0 | 0 | 0 | 0 | 0 | 0 | 0 | 0 | 0 | 6 | 0 | 0 | 0 | 40 | 426 | 501 | 778
0 | 0 | 0 | 22 | 0 | 0 | 0 | 0 | 0 | 0 | 0 | 0 | 0 | 0 | 67 | 0 | 0 | 0 | 0 | 0 | 0 | 0 | 0 | 0 | 0 | 0 | 0 | 0 | 0 | 0 | 0 | 0 | 0 | 0 | 0 | 0 | 0 | 0 | 0 | 0 | 0 | 0 | 0 | 5 | 6 | 0 | 0 | 0 | 10 | 819 | 865 | 1494
0 | 0 | 0 | 22 | 0 | 0 | 0 | 0 | 0 | 0 | 0 | 0 | 0 | 0 | 71 | 0 | 0 | 0 | 0 | 0 | 0 | 0 | 0 | 0 | 0 | 0 | 0 | 0 | 1 | 0 | 0 | 0 | 0 | 0 | 0 | 0 | 0 | 0 | 0 | 0 | 0 | 0 | 0 | 0 | 6 | 0 | 0 | 0 | 20 | 387 | 420 | 833
0 | 0 | 0 | 22 | 0 | 0 | 0 | 0 | 0 | 8 | 0 | 0 | 0 | 0 | 64 | 0 | 0 | 0 | 0 | 0 | 0 | 0 | 0 | 0 | 0 | 0 | 0 | 0 | 0 | 0 | 0 | 0 | 0 | 0 | 0 | 0 | 0 | 0 | 0 | 0 | 0 | 0 | 0 | 0 | 6 | 0 | 0 | 0 | 40 | 834 | 880 | 1446
0 | 0 | 0 | 22 | 0 | 0 | 0 | 0 | 0 | 10 | 0 | 0 | 0 | 0 | 62 | 0 | 0 | 0 | 0 | 0 | 0 | 0 | 0 | 0 | 0 | 0 | 0 | 0 | 0 | 0 | 0 | 0 | 0 | 0 | 0 | 0 | 0 | 0 | 0 | 0 | 0 | 0 | 0 | 0 | 6 | 0 | 0 | 0 | 10 | 341 | 412 | 733
0 | 0 | 0 | 22 | 0 | 0 | 0 | 0 | 0 | 6 | 0 | 0 | 0 | 0 | 66 | 0 | 0 | 0 | 0 | 0 | 0 | 0 | 0 | 0 | 0 | 0 | 0 | 0 | 0 | 0 | 0 | 0 | 0 | 0 | 0 | 0 | 0 | 0 | 0 | 0 | 0 | 0 | 0 | 0 | 6 | 0 | 0 | 0 | 40 | 704 | 748 | 1135
0 | 2 | 0 | 22 | 0 | 0 | 0 | 0 | 0 | 0 | 0 | 0 | 0 | 0 | 72 | 0 | 0 | 0 | 0 | 0 | 0 | 0 | 0 | 0 | 0 | 0 | 0 | 0 | 0 | 0 | 0 | 0 | 0 | 0 | 0 | 0 | 0 | 0 | 0 | 0 | 0 | 0 | 0 | 0 | 4 | 0 | 0 | 0 | 60 | 719 | 759 | 1146
0 | 0 | 0 | 22 | 0 | 0 | 0 | 0 | 0 | 4 | 0 | 0 | 0 | 0 | 68 | 0 | 0 | 0 | 0 | 0 | 0 | 0 | 0 | 0 | 0 | 0 | 0 | 0 | 0 | 0 | 0 | 0 | 0 | 0 | 0 | 0 | 0 | 0 | 0 | 0 | 0 | 0 | 0 | 0 | 6 | 0 | 0 | 0 | 10 | 701 | 781 | 1167
0 | 0 | 0 | 22 | 0 | 0 | 0 | 0 | 0 | 0 | 0 | 0 | 0 | 0 | 66 | 0 | 0 | 0 | 0 | 0 | 0 | 0 | 0 | 0 | 0 | 0 | 0 | 0 | 0 | 0 | 0 | 0 | 0 | 0 | 0 | 0 | 0 | 0 | 0 | 0 | 0 | 0 | 0 | 6 | 6 | 0 | 0 | 0 | 20 | 619 | 686 | 1021
0 | 0 | 0 | 22 | 0 | 0 | 0 | 0 | 0 | 0 | 0 | 0 | 0 | 0 | 72 | 0 | 0 | 0 | 0 | 0 | 0 | 0 | 0 | 0 | 0 | 0 | 0 | 0 | 0 | 0 | 0 | 0 | 0 | 0 | 0 | 0 | 0 | 0 | 0 | 0 | 0 | 0 | 0 | 0 | 6 | 0 | 0 | 0 | 60 | 705 | 780 | 1213
0 | 0 | 0 | 22 | 0 | 0 | 0 | 0 | 0 | 2 | 0 | 0 | 0 | 0 | 70 | 0 | 0 | 0 | 0 | 0 | 0 | 0 | 0 | 0 | 0 | 0 | 0 | 0 | 0 | 0 | 0 | 0 | 0 | 0 | 0 | 0 | 0 | 0 | 0 | 0 | 0 | 0 | 0 | 0 | 6 | 0 | 0 | 0 | 20 | 406 | 455 | 709
0 | 0 | 0 | 22 | 0 | 0 | 0 | 0 | 0 | 0 | 0 | 0 | 0 | 0 | 71 | 0 | 0 | 0 | 0 | 0 | 0 | 0 | 0 | 0 | 0 | 1 | 0 | 0 | 0 | 0 | 0 | 0 | 0 | 0 | 0 | 0 | 0 | 0 | 0 | 0 | 0 | 0 | 0 | 0 | 6 | 0 | 0 | 0 | 10 | 418 | 491 | 703
0 | 0 | 0 | 15 | 0 | 0 | 0 | 0 | 0 | 7 | 0 | 0 | 0 | 0 | 61 | 0 | 0 | 0 | 0 | 0 | 0 | 0 | 0 | 0 | 0 | 7 | 0 | 0 | 0 | 0 | 0 | 0 | 0 | 0 | 0 | 0 | 0 | 0 | 0 | 0 | 0 | 0 | 0 | 0 | 2 | 0 | 0 | 8 | 10 | 406 | 442 | 706
0 | 0 | 0 | 22 | 0 | 0 | 0 | 0 | 0 | 0 | 0 | 0 | 0 | 0 | 70 | 0 | 0 | 0 | 0 | 0 | 0 | 0 | 0 | 0 | 0 | 2 | 0 | 0 | 0 | 0 | 0 | 0 | 0 | 0 | 0 | 0 | 0 | 0 | 0 | 0 | 0 | 0 | 0 | 0 | 6 | 0 | 0 | 0 | 40 | 449.6 | 479.1 | 764.2
0 | 0 | 0 | 22 | 0 | 0 | 0 | 0 | 0 | 0 | 0 | 0 | 0 | 0 | 69 | 0 | 0 | 0 | 0 | 0 | 0 | 0 | 0 | 0 | 0 | 3 | 0 | 0 | 0 | 0 | 0 | 0 | 0 | 0 | 0 | 0 | 0 | 0 | 0 | 0 | 0 | 0 | 0 | 0 | 6 | 0 | 0 | 0 | 60 | 637 | 686 | 1071
0 | 0 | 0 | 31.5 | 0 | 0 | 0 | 0 | 0 | 43 | 0 | 0 | 0 | 0 | 20 | 0 | 0 | 0 | 0 | 0 | 0 | 0 | 0 | 0 | 0 | 0 | 0 | 0 | 0 | 0 | 0 | 0 | 0 | 0 | 0 | 0 | 0 | 0 | 5.5 | 0 | 0 | 0 | 0 | 0 | 0 | 0 | 0 | 0 | 20 | 668 | 719 | 1192
0 | 0 | 0 | 22 | 0 | 0 | 0 | 0 | 0 | 0 | 0 | 0 | 0 | 0 | 68 | 0 | 0 | 0 | 0 | 0 | 0 | 0 | 0 | 0 | 0 | 4 | 0 | 0 | 0 | 0 | 0 | 0 | 0 | 0 | 0 | 0 | 0 | 0 | 0 | 0 | 0 | 0 | 0 | 0 | 6 | 0 | 0 | 0 | 40 | 637 | 678 | 1058
0 | 0 | 0 | 22 | 0 | 0 | 0 | 0 | 0 | 0 | 0 | 0 | 0 | 0 | 67 | 0 | 0 | 0 | 0 | 0 | 0 | 0 | 0 | 0 | 0 | 5 | 0 | 0 | 0 | 0 | 0 | 0 | 0 | 0 | 0 | 0 | 0 | 0 | 0 | 0 | 0 | 0 | 0 | 0 | 6 | 0 | 0 | 0 | 60 | 395 | 449 | 731
0 | 0 | 0 | 0 | 0 | 0 | 0 | 58.3 | 0 | 0 | 0 | 12.1 | 0 | 0 | 0 | 0 | 0 | 0 | 0 | 0 | 0 | 0 | 0 | 17.7 | 0 | 0 | 0 | 0 | 0 | 0 | 0 | 0 | 0 | 0 | 0 | 0 | 0 | 0 | 0 | 0 | 0 | 0 | 0 | 0 | 0 | 0 | 11.9 | 0 | 20 | 687 | 717 | 1121
0 | 0 | 0 | 0 | 0 | 0 | 0 | 65 | 0 | 0 | 0 | 0 | 0 | 0 | 0 | 0 | 0 | 0 | 0 | 0 | 0 | 9.96 | 0 | 8.54 | 0 | 0 | 0 | 0 | 0 | 0 | 0 | 0 | 0 | 0 | 0 | 0 | 0 | 0 | 0 | 0 | 0 | 0 | 0 | 0 | 0 | 0 | 16.5 | 0 | 10 | 643 | 695 | 1066
0 | 0 | 0 | 0 | 0 | 0 | 0 | 47.5 | 0 | 0 | 0 | 26.6 | 0 | 0 | 0 | 0 | 0 | 0 | 0 | 0 | 0 | 0 | 0 | 19.1 | 0 | 0 | 0 | 0 | 0 | 0 | 0 | 0 | 0 | 0 | 0 | 0 | 0 | 0 | 0 | 0 | 0 | 0 | 0 | 0 | 0 | 0 | 6.8 | 0 | 40 | 428 | 469 | 694
0 | 0 | 0 | 0 | 0 | 0 | 0 | 0 | 0 | 0 | 0 | 0 | 0 | 0 | 0 | 0 | 0 | 0 | 0 | 0 | 0 | 0 | 0 | 0 | 0 | 0 | 15 | 0 | 60 | 0 | 0 | 0 | 0 | 0 | 0 | 0 | 0 | 0 | 0 | 0 | 10 | 0 | 0 | 0 | 0 | 0 | 0 | 15 | 10 | 642 | 683 | 1134
0 | 0 | 0 | 0 | 0 | 0 | 0 | 0 | 0 | 0 | 0 | 0 | 0 | 0 | 0 | 0 | 0 | 0 | 0 | 0 | 0 | 0 | 0 | 0 | 0 | 0 | 20 | 0 | 60 | 0 | 0 | 0 | 0 | 0 | 0 | 0 | 0 | 0 | 0 | 0 | 10 | 0 | 0 | 0 | 0 | 0 | 0 | 10 | 40 | 671 | 717 | 1160
0 | 0 | 0 | 0 | 0 | 0 | 0 | 0 | 0 | 0 | 0 | 32 | 0 | 0 | 0 | 0 | 0 | 0 | 0 | 0 | 0 | 0 | 0 | 0 | 0 | 0 | 0 | 0 | 30 | 0 | 0 | 0 | 0 | 0 | 0 | 0 | 3 | 0 | 0 | 0 | 50 | 0 | 0 | 0 | 0 | 0 | 0 | 0 | 40 | 423 | 484 | 740
0 | 0 | 0 | 0 | 7 | 0 | 0 | 0 | 0 | 0 | 0 | 25 | 0 | 0 | 0 | 0 | 0 | 0 | 0 | 0 | 0 | 0 | 0 | 0 | 0 | 0 | 0 | 0 | 15 | 0 | 0 | 0 | 0 | 0 | 0 | 0 | 3 | 0 | 0 | 0 | 45 | 0 | 0 | 0 | 0 | 0 | 0 | 5 | 20 | 722 | 800 | 1132
0 | 0 | 0 | 0 | 10 | 0 | 0 | 0 | 0 | 0 | 0 | 54 | 0 | 0 | 0 | 0 | 0 | 0 | 0 | 0 | 0 | 0 | 0 | 0 | 0 | 0 | 0 | 0 | 0 | 0 | 0 | 0 | 0 | 0 | 0 | 0 | 0 | 0 | 0 | 0 | 9 | 0 | 0 | 0 | 0 | 0 | 0 | 27 | 60 | 840 | 865 | 1492
0 | 4.3 | 0 | 0 | 0 | 0 | 0 | 0 | 0 | 0 | 0 | 23.3 | 0 | 0 | 0 | 0 | 0 | 0 | 0 | 0 | 0 | 0 | 0 | 0 | 0 | 0 | 0 | 0 | 10.5 | 0 | 0 | 0 | 0 | 0 | 0 | 0 | 0 | 0 | 0 | 0 | 0 | 0 | 0 | 0 | 0 | 0 | 0 | 51.9 | 10 | 572 | 617 | 952
0 | 7.5 | 0 | 0 | 0 | 0 | 0 | 0 | 0 | 0 | 0 | 17.5 | 0 | 0 | 0 | 0 | 0 | 0 | 0 | 0 | 0 | 0 | 0 | 0 | 0 | 0 | 0 | 0 | 10 | 0 | 0 | 0 | 0 | 0 | 0 | 0 | 0 | 0 | 0 | 0 | 0 | 0 | 0 | 0 | 0 | 0 | 0 | 65 | 10 | 403 | 424 | 757
0 | 9 | 0 | 0 | 0 | 0 | 0 | 0 | 0 | 0 | 0 | 12 | 0 | 0 | 0 | 0 | 0 | 0 | 0 | 0 | 0 | 0 | 0 | 0 | 0 | 0 | 0 | 0 | 9 | 0 | 0 | 0 | 0 | 0 | 0 | 0 | 0 | 0 | 0 | 0 | 0 | 0 | 0 | 0 | 0 | 0 | 0 | 70 | 60 | 742 | 783 | 1264
0 | 8 | 0 | 0 | 0 | 0 | 0 | 0 | 0 | 0 | 0 | 7 | 0 | 0 | 0 | 0 | 0 | 0 | 0 | 0 | 0 | 0 | 0 | 0 | 0 | 0 | 0 | 0 | 19 | 0 | 0 | 0 | 0 | 0 | 0 | 0 | 0 | 0 | 0 | 0 | 0 | 0 | 0 | 0 | 0 | 0 | 0 | 66 | 40 | 633 | 706 | 1175
8 | 8 | 0 | 0 | 0 | 0 | 0 | 0 | 0 | 0 | 0 | 42 | 0 | 0 | 0 | 0 | 0 | 0 | 0 | 0 | 0 | 0 | 0 | 0 | 0 | 0 | 0 | 0 | 0 | 0 | 0 | 0 | 0 | 0 | 0 | 0 | 0 | 0 | 0 | 0 | 0 | 0 | 0 | 0 | 0 | 0 | 0 | 42 | 40 | 709 | 796 | 1155
0 | 10 | 0 | 0 | 0 | 0 | 0 | 0 | 0 | 0 | 0 | 22.5 | 0 | 0 | 5 | 0 | 0 | 0 | 0 | 0 | 0 | 0 | 0 | 0 | 0 | 0 | 0 | 0 | 0 | 0 | 0 | 0 | 0 | 0 | 0 | 0 | 0 | 0 | 0 | 0 | 0 | 0 | 0 | 0 | 0 | 0 | 0 | 62.5 | 20 | 748 | 803 | 1366
0 | 10 | 0 | 0 | 0 | 0 | 0 | 0 | 0 | 0 | 0 | 37 | 0 | 0 | 0 | 0 | 0 | 0 | 0 | 0 | 0 | 0 | 0 | 0 | 0 | 0 | 0 | 0 | 0 | 0 | 3 | 0 | 0 | 0 | 0 | 0 | 0 | 0 | 0 | 0 | 0 | 0 | 0 | 0 | 0 | 0 | 0 | 50 | 20 | 670 | 708 | 1226
8 | 8 | 0 | 0 | 0 | 0 | 0 | 0 | 0 | 0 | 0 | 36 | 0 | 0 | 0 | 0 | 0 | 0 | 0 | 0 | 0 | 0 | 0 | 0 | 0 | 0 | 0 | 0 | 0 | 0 | 0 | 0 | 0 | 0 | 0 | 0 | 0 | 0 | 0 | 0 | 0 | 0 | 0 | 0 | 0 | 0 | 0 | 48 | 40 | 380 | 458 | 716
8 | 8 | 0 | 0 | 0 | 0 | 0 | 0 | 0 | 0 | 0 | 40 | 0 | 0 | 0 | 0 | 0 | 0 | 0 | 0 | 0 | 0 | 0 | 0 | 0 | 0 | 0 | 0 | 0 | 0 | 0 | 0 | 0 | 0 | 0 | 0 | 0 | 0 | 0 | 0 | 0 | 0 | 0 | 0 | 0 | 0 | 0 | 44 | 20 | 690 | 791 | 1143
8.4 | 8 | 0 | 0 | 0 | 0 | 0 | 0 | 0 | 0 | 0 | 37.6 | 0 | 0 | 0 | 0 | 0 | 0 | 0 | 0 | 0 | 0 | 0 | 0 | 0 | 0 | 0 | 0 | 0 | 0 | 0 | 0 | 0 | 0 | 0 | 0 | 0 | 0 | 0 | 0 | 0 | 0 | 0 | 0 | 0 | 0 | 0 | 46 | 60 | 709 | 738 | 1135
0 | 12 | 0 | 0 | 0 | 0 | 0 | 0 | 0 | 0 | 0 | 25 | 0 | 0 | 0 | 0 | 0 | 0 | 0 | 0 | 0 | 0 | 0 | 0 | 0 | 0 | 0 | 0 | 0 | 0 | 0 | 0 | 0 | 0 | 0 | 0 | 0 | 0 | 0 | 0 | 2 | 0 | 0 | 0 | 0 | 0 | 0 | 61 | 40 | 858 | 920 | 1503
0 | 20 | 0 | 0 | 0 | 0 | 0 | 0 | 0 | 25 | 0 | 0 | 0 | 0 | 0 | 0 | 0 | 0 | 0 | 0 | 0 | 0 | 0 | 0 | 0 | 0 | 0 | 0 | 0 | 0 | 0 | 0 | 0 | 0 | 0 | 0 | 0 | 0 | 0 | 0 | 25 | 0 | 0 | 0 | 0 | 0 | 0 | 30 | 20 | 625 | 707 | 1171
0 | 15 | 0 | 0 | 0 | 0 | 0 | 0 | 0 | 0 | 0 | 30 | 0 | 0 | 0 | 0 | 0 | 0 | 0 | 0 | 0 | 0 | 0 | 0 | 0 | 0 | 0 | 0 | 0 | 0 | 0 | 0 | 0 | 0 | 0 | 0 | 0 | 0 | 0 | 0 | 0 | 0 | 0 | 0 | 5 | 0 | 0 | 50 | 60 | 695 | 752 | 1198
0 | 15 | 0 | 0 | 0 | 0 | 0 | 0 | 0 | 18 | 0 | 0 | 0 | 0 | 0 | 0 | 0 | 0 | 0 | 0 | 0 | 0 | 0 | 0 | 0 | 0 | 12 | 0 | 0 | 0 | 0 | 0 | 0 | 0 | 0 | 0 | 0 | 0 | 0 | 0 | 0 | 0 | 0 | 0 | 0 | 0 | 0 | 55 | 10 | 692 | 794 | 1147
0 | 0 | 0 | 0 | 0 | 0 | 0 | 0 | 0 | 0 | 0 | 0 | 0 | 0 | 0 | 0 | 0 | 0 | 0 | 0 | 0 | 5 | 0 | 15 | 0 | 0 | 0 | 0 | 0 | 0 | 0 | 0 | 0 | 0 | 0 | 0 | 0 | 60 | 0 | 0 | 0 | 0 | 0 | 0 | 0 | 0 | 20 | 0 | 60 | 341 | 412 | 733
0 | 15 | 0 | 0 | 0 | 0 | 0 | 0 | 0 | 26 | 0 | 0 | 0 | 0 | 0 | 0 | 0 | 0 | 0 | 0 | 0 | 0 | 0 | 0 | 0 | 0 | 4 | 0 | 0 | 0 | 0 | 0 | 0 | 0 | 0 | 0 | 0 | 0 | 0 | 0 | 0 | 0 | 0 | 0 | 0 | 0 | 0 | 55 | 60 | 690 | 744 | 1195
0 | 24 | 0 | 0 | 0 | 0 | 0 | 0 | 0 | 20 | 0 | 0 | 0 | 0 | 0 | 0 | 0 | 0 | 0 | 0 | 0 | 0 | 0 | 0 | 0 | 0 | 0 | 0 | 0 | 0 | 0 | 0 | 0 | 20 | 0 | 0 | 0 | 0 | 0 | 0 | 0 | 0 | 0 | 0 | 36 | 0 | 0 | 0 | 60 | 710 | 813 | 1126
0 | 16 | 0 | 0 | 0 | 0 | 0 | 0 | 0 | 27 | 0 | 0 | 0 | 0 | 1 | 0 | 0 | 0 | 0 | 0 | 0 | 0 | 0 | 0 | 0 | 0 | 0 | 0 | 0 | 0 | 0 | 0 | 0 | 0 | 0 | 0 | 0 | 0 | 0 | 0 | 0 | 0 | 0 | 0 | 0 | 0 | 0 | 56 | 10 | 898 | 944 | 1420
0 | 16 | 0 | 0 | 0 | 0 | 0 | 0 | 0 | 24 | 0 | 0 | 0 | 0 | 4 | 0 | 0 | 0 | 0 | 0 | 0 | 0 | 0 | 0 | 0 | 0 | 0 | 0 | 0 | 0 | 0 | 0 | 0 | 0 | 0 | 0 | 0 | 0 | 0 | 0 | 0 | 0 | 0 | 0 | 0 | 0 | 0 | 56 | 20 | 670 | 708 | 1226
0 | 16 | 0 | 0 | 0 | 0 | 0 | 0 | 0 | 28 | 0 | 0 | 0 | 0 | 0 | 0 | 0 | 0 | 0 | 0 | 0 | 0 | 0 | 0 | 0 | 0 | 10 | 0 | 0 | 0 | 0 | 0 | 0 | 0 | 0 | 0 | 0 | 0 | 0 | 0 | 0 | 0 | 0 | 0 | 0 | 0 | 0 | 46 | 40 | 690 | 791 | 1143
0 | 16 | 0 | 0 | 0 | 0 | 0 | 0 | 0 | 14 | 0 | 0 | 0 | 0 | 14 | 0 | 0 | 0 | 0 | 0 | 0 | 0 | 0 | 0 | 0 | 0 | 0 | 0 | 0 | 0 | 0 | 0 | 0 | 0 | 0 | 0 | 0 | 0 | 0 | 0 | 0 | 0 | 0 | 0 | 0 | 0 | 0 | 56 | 60 | 380 | 400 | 666
0 | 16 | 0 | 0 | 0 | 0 | 0 | 0 | 0 | 28 | 0 | 0 | 0 | 0 | 0 | 0 | 0 | 0 | 0 | 0 | 0 | 0 | 0 | 0 | 0 | 0 | 20 | 0 | 0 | 0 | 0 | 0 | 0 | 0 | 0 | 0 | 0 | 0 | 0 | 0 | 0 | 0 | 0 | 0 | 0 | 0 | 0 | 36 | 40 | 392 | 410 | 864
6.2 | 16 | 0 | 0 | 0 | 0 | 0 | 0 | 0 | 24.8 | 0 | 0 | 0 | 0 | 0 | 0 | 0 | 0 | 0 | 0 | 0 | 0 | 0 | 0 | 0 | 0 | 0 | 0 | 0 | 0 | 0 | 0 | 0 | 0 | 0 | 0 | 0 | 0 | 0 | 0 | 0 | 0 | 0 | 0 | 0 | 0 | 0 | 53 | 60 | 665.0111667 | 715.8618333 | 1114.433968
0 | 0 | 0 | 0 | 0 | 0 | 0 | 0 | 0 | 0 | 0 | 29 | 0 | 0 | 0 | 0 | 0 | 0 | 0 | 0 | 0 | 0 | 0 | 60 | 0 | 0 | 0 | 0 | 0 | 0 | 0 | 0 | 0 | 0 | 1 | 0 | 0 | 0 | 0 | 0 | 0 | 0 | 0 | 0 | 10 | 0 | 0 | 0 | 10 | 403 | 451 | 712
7.75 | 16 | 0 | 0 | 0 | 0 | 0 | 0 | 0 | 23.25 | 0 | 0 | 0 | 0 | 0 | 0 | 0 | 0 | 0 | 0 | 0 | 0 | 0 | 0 | 0 | 0 | 0 | 0 | 0 | 0 | 0 | 0 | 0 | 0 | 0 | 0 | 0 | 0 | 0 | 0 | 0 | 0 | 0 | 0 | 0 | 0 | 0 | 53 | 60 | 425 | 479 | 771
9.3 | 16 | 0 | 0 | 0 | 0 | 0 | 0 | 0 | 21.7 | 0 | 0 | 0 | 0 | 0 | 0 | 0 | 0 | 0 | 0 | 0 | 0 | 0 | 0 | 0 | 0 | 0 | 0 | 0 | 0 | 0 | 0 | 0 | 0 | 0 | 0 | 0 | 0 | 0 | 0 | 0 | 0 | 0 | 0 | 0 | 0 | 0 | 53 | 10 | 874 | 971 | 1504
0 | 0 | 0 | 0 | 27.5 | 0 | 0 | 0 | 0 | 0 | 0 | 0 | 0 | 0 | 0 | 0 | 0 | 0 | 0 | 0 | 0 | 0 | 0 | 0 | 0 | 0 | 0 | 0 | 7.5 | 0 | 0 | 0 | 0 | 0 | 0 | 0 | 0 | 0 | 0 | 0 | 43.3 | 0 | 0 | 0 | 0 | 0 | 0 | 21.7 | 40 | 367 | 399 | 657
0 | 20 | 0 | 0 | 0 | 0 | 0 | 0 | 0 | 22.5 | 0 | 0 | 0 | 0 | 0 | 0 | 0 | 0 | 0 | 0 | 0 | 0 | 0 | 0 | 0 | 0 | 2.5 | 0 | 0 | 0 | 0 | 0 | 0 | 0 | 0 | 0 | 0 | 0 | 0 | 0 | 0 | 0 | 0 | 0 | 0 | 0 | 0 | 55 | 10 | 651 | 770 | 1183.636364
0 | 20 | 0 | 0 | 0 | 0 | 0 | 0 | 0 | 20 | 0 | 0 | 0 | 0 | 0 | 0 | 0 | 0 | 0 | 0 | 0 | 0 | 0 | 0 | 0 | 0 | 5 | 0 | 0 | 0 | 0 | 0 | 0 | 0 | 0 | 0 | 0 | 0 | 0 | 0 | 0 | 0 | 0 | 0 | 0 | 0 | 0 | 55 | 40 | 681 | 743 | 1199
0 | 22.19 | 0 | 0 | 0 | 0 | 0 | 0 | 0 | 0 | 0 | 0 | 0 | 0 | 0 | 0 | 0 | 0 | 0 | 0 | 0 | 0 | 0 | 0 | 0 | 0 | 0 | 0 | 22.19 | 0 | 0 | 0 | 0 | 0 | 0 | 0 | 0 | 0 | 0 | 0 | 4 | 0 | 0 | 0 | 0 | 0 | 0 | 51.6 | 40 | 433 | 472 | 785
0 | 22.73 | 0 | 0 | 0 | 0 | 0 | 0 | 0 | 0 | 0 | 0 | 0 | 0 | 0 | 0 | 0 | 0 | 0 | 0 | 0 | 0 | 0 | 0 | 0 | 0 | 0 | 0 | 22.73 | 0 | 0 | 0 | 0 | 0 | 0 | 0 | 0 | 0 | 0 | 0 | 2 | 0 | 0 | 0 | 0 | 0 | 0 | 52.54 | 60 | 688 | 766 | 1225
0 | 22 | 0 | 0 | 0 | 0 | 0 | 0 | 0 | 28 | 0 | 0 | 0 | 0 | 0 | 0 | 0 | 0 | 0 | 0 | 0 | 0 | 0 | 0 | 0 | 0 | 20 | 0 | 0 | 0 | 0 | 0 | 0 | 0 | 0 | 0 | 0 | 0 | 0 | 0 | 0 | 0 | 0 | 0 | 0 | 0 | 0 | 30 | 20 | 395 | 420 | 664
0 | 24 | 0 | 0 | 0 | 0 | 0 | 0 | 0 | 28 | 0 | 0 | 0 | 0 | 0 | 0 | 0 | 0 | 0 | 0 | 0 | 0 | 0 | 0 | 0 | 0 | 20 | 0 | 0 | 0 | 0 | 0 | 0 | 0 | 0 | 0 | 0 | 0 | 0 | 0 | 0 | 0 | 0 | 0 | 0 | 0 | 0 | 28 | 40 | 333 | 373 | 621
5 | 0 | 0 | 0 | 0 | 0 | 0 | 0 | 0 | 0 | 0 | 7.5 | 0 | 0 | 0 | 0 | 0 | 0 | 0 | 0 | 0 | 0 | 0 | 65 | 0 | 0 | 0 | 0 | 7.5 | 0 | 0 | 0 | 0 | 0 | 0 | 0 | 0 | 0 | 0 | 0 | 0 | 0 | 0 | 0 | 10 | 0 | 5 | 0 | 20 | 611 | 678 | 1018
0 | 0 | 0 | 0 | 12.5 | 0 | 0 | 0 | 0 | 0 | 0 | 6.9 | 0 | 0 | 0 | 0 | 0 | 0 | 0 | 0 | 0 | 0 | 0 | 0 | 0 | 0 | 5 | 0 | 5.6 | 0 | 0 | 0 | 0 | 0 | 0 | 0 | 0 | 0 | 0 | 0 | 13.8 | 0 | 0 | 0 | 0 | 0 | 0 | 56.2 | 20 | 707 | 757 | 1122
0 | 0 | 0 | 0 | 23 | 0 | 0 | 0 | 0 | 0 | 6 | 9 | 0 | 0 | 0 | 0 | 0 | 0 | 0 | 0 | 0 | 0 | 0 | 0 | 0 | 0 | 0 | 0 | 10 | 0 | 0 | 0 | 0 | 0 | 0 | 0 | 0 | 0 | 0 | 0 | 24 | 0 | 0 | 0 | 0 | 0 | 0 | 28 | 10 | 715 | 755 | 1218
0 | 0 | 0 | 0 | 23 | 0 | 0 | 0 | 0 | 0 | 0 | 9 | 0 | 0 | 0 | 0 | 0 | 0 | 0 | 0 | 0 | 0 | 0 | 0 | 0 | 0 | 0 | 0 | 10 | 0 | 0 | 0 | 0 | 0 | 0 | 0 | 0 | 0 | 0 | 0 | 24 | 0 | 6 | 0 | 0 | 0 | 0 | 28 | 60 | 454 | 491 | 827
0 | 0 | 0 | 0 | 23 | 0 | 0 | 0 | 0 | 0 | 0 | 9 | 0 | 0 | 6 | 0 | 0 | 0 | 0 | 0 | 0 | 0 | 0 | 0 | 0 | 0 | 0 | 0 | 10 | 0 | 0 | 0 | 0 | 0 | 0 | 0 | 0 | 0 | 0 | 0 | 24 | 0 | 0 | 0 | 0 | 0 | 0 | 28 | 60 | 780 | 832 | 1258
0 | 6 | 0 | 0 | 23 | 0 | 0 | 0 | 0 | 0 | 0 | 9 | 0 | 0 | 0 | 0 | 0 | 0 | 0 | 0 | 0 | 0 | 0 | 0 | 0 | 0 | 0 | 0 | 10 | 0 | 0 | 0 | 0 | 0 | 0 | 0 | 0 | 0 | 0 | 0 | 24 | 0 | 0 | 0 | 0 | 0 | 0 | 28 | 10 | 525 | 593 | 859
10 | 0 | 0 | 0 | 0 | 0 | 0 | 0 | 0 | 0 | 0 | 15 | 0 | 0 | 0 | 0 | 0 | 0 | 0 | 0 | 0 | 0 | 0 | 65 | 0 | 0 | 0 | 0 | 0 | 0 | 0 | 0 | 0 | 0 | 0 | 0 | 0 | 0 | 0 | 0 | 0 | 0 | 0 | 0 | 10 | 0 | 0 | 0 | 10 | 681 | 743 | 1199
0 | 0 | 0 | 0 | 22 | 0 | 0 | 0 | 0 | 0 | 0 | 13 | 0 | 0 | 8 | 0 | 0 | 0 | 0 | 0 | 0 | 0 | 0 | 0 | 0 | 0 | 8 | 0 | 4 | 0 | 0 | 0 | 0 | 0 | 0 | 0 | 0 | 0 | 0 | 0 | 0 | 0 | 0 | 0 | 0 | 0 | 0 | 45 | 20 | 719 | 759 | 1146
6 | 0 | 0 | 0 | 23 | 0 | 0 | 0 | 0 | 0 | 0 | 9 | 0 | 0 | 0 | 0 | 0 | 0 | 0 | 0 | 0 | 0 | 0 | 0 | 0 | 0 | 0 | 0 | 10 | 0 | 0 | 0 | 0 | 0 | 0 | 0 | 0 | 0 | 0 | 0 | 24 | 0 | 0 | 0 | 0 | 0 | 0 | 28 | 10 | 698 | 783 | 1218
0 | 0 | 0 | 0 | 22 | 0 | 0 | 0 | 0 | 0 | 0 | 13 | 0 | 0 | 8 | 0 | 0 | 0 | 0 | 0 | 0 | 0 | 0 | 0 | 0 | 0 | 10 | 0 | 2 | 0 | 0 | 0 | 0 | 0 | 0 | 0 | 0 | 0 | 0 | 0 | 0 | 0 | 0 | 0 | 0 | 0 | 0 | 45 | 20 | 703 | 784 | 1167
0 | 0 | 0 | 0 | 22.5 | 0 | 0 | 0 | 0 | 0 | 0 | 12.5 | 0 | 0 | 8 | 0 | 0 | 0 | 0 | 0 | 0 | 0 | 0 | 0 | 0 | 0 | 14 | 0 | 2 | 0 | 0 | 0 | 0 | 0 | 0 | 0 | 0 | 0 | 0 | 0 | 0 | 0 | 0 | 0 | 0 | 0 | 0 | 41 | 40 | 665 | 750 | 1159
0 | 14 | 0 | 0 | 0 | 0 | 0 | 0 | 0 | 0 | 0 | 10 | 0 | 0 | 0 | 0 | 0 | 0 | 0 | 0 | 66 | 0 | 0 | 0 | 0 | 0 | 0 | 0 | 10 | 0 | 0 | 0 | 0 | 0 | 0 | 0 | 0 | 0 | 0 | 0 | 0 | 0 | 0 | 0 | 0 | 0 | 0 | 0 | 10 | 407 | 427 | 809
0 | 0 | 0 | 0 | 16.7 | 0 | 0 | 0 | 0 | 0 | 0 | 16.7 | 0 | 0 | 0 | 0 | 0 | 16.7 | 0 | 0 | 0 | 0 | 0 | 0 | 0 | 0 | 0 | 0 | 16.7 | 0 | 0 | 0 | 0 | 0 | 0 | 0 | 0 | 0 | 0 | 0 | 16.7 | 0 | 0 | 0 | 0 | 0 | 0 | 16.7 | 20 | 458 | 485 | 851
0 | 15.9 | 0 | 0 | 0 | 0 | 0 | 0 | 0 | 0 | 0 | 11.35 | 0 | 0 | 0 | 0 | 0 | 0 | 0 | 0 | 61.4 | 0 | 0 | 0 | 0 | 0 | 0 | 0 | 11.35 | 0 | 0 | 0 | 0 | 0 | 0 | 0 | 0 | 0 | 0 | 0 | 0 | 0 | 0 | 0 | 0 | 0 | 0 | 0 | 40 | 630 | 689 | 1200
0 | 20 | 0 | 0 | 0 | 0 | 0 | 0 | 0 | 25 | 0 | 0 | 0 | 0 | 0 | 0 | 0 | 25 | 0 | 0 | 0 | 0 | 0 | 0 | 0 | 0 | 0 | 0 | 0 | 0 | 0 | 0 | 0 | 0 | 0 | 0 | 0 | 0 | 0 | 0 | 0 | 0 | 0 | 0 | 0 | 0 | 0 | 30 | 20 | 631 | 669 | 1087
0 | 40 | 0 | 0 | 0 | 0 | 0 | 0 | 0 | 0 | 0 | 0 | 0 | 0 | 0 | 0 | 0 | 0 | 0 | 0 | 35 | 0 | 0 | 0 | 0 | 0 | 0 | 0 | 15 | 0 | 0 | 0 | 0 | 0 | 0 | 0 | 0 | 0 | 0 | 0 | 0 | 0 | 0 | 0 | 10 | 0 | 0 | 0 | 10 | 653.5118095 | 703.5149762 | 1094.900926
0 | 0 | 0 | 0 | 20 | 0 | 0 | 0 | 0 | 0 | 0 | 10 | 0 | 0 | 0 | 0 | 0 | 20 | 0 | 0 | 0 | 0 | 0 | 0 | 0 | 0 | 0 | 0 | 10 | 0 | 0 | 0 | 0 | 0 | 0 | 0 | 0 | 0 | 0 | 0 | 20 | 0 | 0 | 0 | 0 | 0 | 0 | 20 | 10 | 439.2 | 474.5 | 756.9
0 | 25 | 0 | 0 | 0 | 0 | 0 | 0 | 0 | 0 | 0 | 15 | 0 | 0 | 0 | 0 | 0 | 0 | 0 | 0 | 55 | 0 | 0 | 0 | 0 | 0 | 0 | 0 | 5 | 0 | 0 | 0 | 0 | 0 | 0 | 0 | 0 | 0 | 0 | 0 | 0 | 0 | 0 | 0 | 0 | 0 | 0 | 0 | 10 | 709 | 759 | 1209
0 | 25 | 0 | 0 | 0 | 0 | 0 | 0 | 0 | 0 | 0 | 10 | 0 | 0 | 0 | 0 | 0 | 0 | 0 | 0 | 55 | 0 | 0 | 0 | 0 | 0 | 0 | 0 | 10 | 0 | 0 | 0 | 0 | 0 | 0 | 0 | 0 | 0 | 0 | 0 | 0 | 0 | 0 | 0 | 0 | 0 | 0 | 0 | 40 | 712 | 755 | 1156
0 | 25 | 0 | 0 | 0 | 0 | 0 | 0 | 0 | 0 | 0 | 5 | 0 | 0 | 0 | 0 | 0 | 0 | 0 | 0 | 55 | 0 | 0 | 0 | 0 | 0 | 0 | 0 | 15 | 0 | 0 | 0 | 0 | 0 | 0 | 0 | 0 | 0 | 0 | 0 | 0 | 0 | 0 | 0 | 0 | 0 | 0 | 0 | 10 | 447 | 475 | 791
0 | 13 | 0 | 0 | 0 | 0 | 0 | 0 | 0 | 0 | 0 | 29 | 0 | 0 | 0 | 0 | 0 | 48 | 0 | 0 | 0 | 0 | 0 | 0 | 0 | 0 | 0 | 0 | 10 | 0 | 0 | 0 | 0 | 0 | 0 | 0 | 0 | 0 | 0 | 0 | 0 | 0 | 0 | 0 | 0 | 0 | 0 | 0 | 60 | 904.6 | 916.4 | 1490
0 | 0 | 0 | 0 | 0 | 0 | 0 | 0 | 0 | 0 | 0 | 42.5 | 0 | 0 | 0 | 0 | 0 | 0 | 0 | 0 | 0 | 0 | 0 | 0 | 0 | 0 | 0 | 0 | 7.5 | 0 | 0 | 0 | 0 | 0 | 0 | 0 | 0 | 0 | 0 | 0 | 50 | 0 | 0 | 0 | 0 | 0 | 0 | 0 | 20 | 453 | 494 | 828
0 | 8 | 0 | 0 | 0 | 0 | 0 | 0 | 0 | 0 | 0 | 19 | 0 | 0 | 0 | 0 | 0 | 0 | 0 | 0 | 0 | 0 | 0 | 0 | 0 | 0 | 0 | 0 | 3 | 0 | 0 | 0 | 0 | 0 | 0 | 0 | 0 | 0 | 0 | 0 | 0 | 0 | 0 | 0 | 0 | 0 | 0 | 70 | 20 | 682 | 773 | 1279
0 | 8 | 0 | 0 | 0 | 0 | 0 | 0 | 0 | 0 | 0 | 3 | 0 | 0 | 0 | 0 | 0 | 0 | 0 | 0 | 0 | 0 | 0 | 0 | 0 | 0 | 0 | 0 | 19 | 0 | 0 | 0 | 0 | 0 | 0 | 0 | 0 | 0 | 0 | 0 | 0 | 0 | 0 | 0 | 0 | 0 | 0 | 70 | 60 | 670 | 712 | 1029
46.2 | 0 | 0 | 0 | 0 | 0 | 0 | 38.4 | 0 | 0 | 0 | 0 | 0 | 0 | 0 | 0 | 0 | 0 | 0 | 0 | 0 | 0 | 0 | 15.4 | 0 | 0 | 0 | 0 | 0 | 0 | 0 | 0 | 0 | 0 | 0 | 0 | 0 | 0 | 0 | 0 | 0 | 0 | 0 | 0 | 0 | 0 | 0 | 0 | 60 | 401 | 423 | 884
53.8 | 0 | 0 | 0 | 0 | 0 | 0 | 30.8 | 0 | 0 | 0 | 7.7 | 0 | 0 | 0 | 0 | 0 | 0 | 0 | 0 | 0 | 0 | 0 | 7.7 | 0 | 0 | 0 | 0 | 0 | 0 | 0 | 0 | 0 | 0 | 0 | 0 | 0 | 0 | 0 | 0 | 0 | 0 | 0 | 0 | 0 | 0 | 0 | 0 | 20 | 817 | 856 | 1359
0 | 0 | 0 | 0 | 0 | 0 | 0 | 0 | 0 | 0 | 0 | 60 | 0 | 0 | 0 | 0 | 0 | 10 | 0 | 0 | 0 | 0 | 0 | 0 | 0 | 0 | 0 | 0 | 0 | 0 | 0 | 0 | 0 | 0 | 0 | 0 | 0 | 0 | 0 | 0 | 10 | 0 | 0 | 0 | 0 | 0 | 0 | 20 | 10 | 457 | 490 | 824
0 | 0 | 0 | 0 | 0 | 0 | 0 | 0 | 0 | 0 | 0 | 0 | 0 | 0 | 0 | 0 | 0 | 0 | 0 | 0 | 10 | 0 | 0 | 70 | 0 | 0 | 0 | 0 | 20 | 0 | 0 | 0 | 0 | 0 | 0 | 0 | 0 | 0 | 0 | 0 | 0 | 0 | 0 | 0 | 0 | 0 | 0 | 0 | 40 | 444 | 498 | 812
0 | 0 | 0 | 0 | 0 | 0 | 0 | 55 | 0 | 0 | 0 | 0 | 0 | 0 | 0 | 0 | 0 | 0 | 0 | 0 | 0 | 0 | 0 | 15 | 0 | 0 | 0 | 0 | 0 | 0 | 0 | 0 | 0 | 0 | 0 | 0 | 0 | 0 | 0 | 0 | 0 | 0 | 0 | 0 | 0 | 0 | 30 | 0 | 10 | 777 | 872 | 1344
0 | 0 | 0 | 0 | 0 | 0 | 0 | 55 | 0 | 0 | 0 | 0 | 0 | 0 | 0 | 0 | 0 | 0 | 0 | 0 | 0 | 0 | 0 | 18 | 0 | 0 | 0 | 0 | 0 | 0 | 0 | 0 | 0 | 0 | 0 | 0 | 0 | 0 | 0 | 0 | 0 | 0 | 0 | 0 | 0 | 0 | 27 | 0 | 20 | 352 | 412 | 728
0 | 0 | 0 | 0 | 0 | 0 | 0 | 60 | 0 | 0 | 0 | 0 | 0 | 0 | 0 | 0 | 0 | 0 | 0 | 0 | 0 | 0 | 0 | 10 | 0 | 0 | 0 | 0 | 0 | 0 | 0 | 0 | 0 | 0 | 0 | 0 | 0 | 0 | 0 | 0 | 0 | 0 | 0 | 0 | 0 | 0 | 30 | 0 | 20 | 717 | 784 | 1205
0 | 0 | 0 | 0 | 0 | 0 | 0 | 70 | 0 | 0 | 0 | 0 | 0 | 0 | 0 | 0 | 0 | 0 | 0 | 0 | 0 | 0 | 0 | 10 | 0 | 0 | 0 | 0 | 0 | 0 | 0 | 0 | 0 | 0 | 0 | 0 | 0 | 0 | 0 | 0 | 0 | 0 | 0 | 0 | 0 | 0 | 20 | 0 | 40 | 830 | 876 | 1304
0 | 0 | 0 | 0 | 0 | 0 | 0 | 70 | 0 | 0 | 0 | 0 | 0 | 0 | 0 | 0 | 0 | 0 | 0 | 0 | 0 | 0 | 0 | 15 | 0 | 0 | 0 | 0 | 0 | 0 | 0 | 0 | 0 | 0 | 0 | 0 | 0 | 0 | 0 | 0 | 0 | 0 | 0 | 0 | 0 | 0 | 15 | 0 | 60 | 404 | 463 | 737.2262774
0 | 0 | 0 | 0 | 0 | 0 | 0 | 65 | 0 | 0 | 0 | 0 | 0 | 0 | 0 | 0 | 0 | 0 | 0 | 0 | 0 | 0 | 0 | 25 | 0 | 0 | 0 | 0 | 0 | 0 | 0 | 0 | 0 | 0 | 0 | 0 | 0 | 0 | 0 | 0 | 0 | 0 | 0 | 0 | 0 | 0 | 10 | 0 | 60 | 747 | 789 | 1237.502312
0 | 0 | 0 | 0 | 0 | 0 | 0 | 65 | 0 | 0 | 0 | 10 | 0 | 0 | 0 | 0 | 0 | 0 | 0 | 0 | 0 | 0 | 0 | 25 | 0 | 0 | 0 | 0 | 0 | 0 | 0 | 0 | 0 | 0 | 0 | 0 | 0 | 0 | 0 | 0 | 0 | 0 | 0 | 0 | 0 | 0 | 0 | 0 | 20 | 600.0665611 | 657.6487897 | 1359.504068
0 | 0 | 0 | 0 | 0 | 0 | 0 | 0 | 0 | 0 | 0 | 0 | 0 | 0 | 0 | 0 | 0 | 0 | 0 | 0 | 11 | 0 | 0 | 71 | 0 | 0 | 0 | 0 | 18 | 0 | 0 | 0 | 0 | 0 | 0 | 0 | 0 | 0 | 0 | 0 | 0 | 0 | 0 | 0 | 0 | 0 | 0 | 0 | 40 | 395 | 410 | 760
0 | 0 | 0 | 0 | 0 | 0 | 0 | 70 | 0 | 0 | 0 | 10 | 0 | 0 | 0 | 0 | 0 | 0 | 0 | 0 | 0 | 0 | 0 | 20 | 0 | 0 | 0 | 0 | 0 | 0 | 0 | 0 | 0 | 0 | 0 | 0 | 0 | 0 | 0 | 0 | 0 | 0 | 0 | 0 | 0 | 0 | 0 | 0 | 10 | 416 | 471 | 739
38.4 | 0 | 0 | 0 | 0 | 0 | 0 | 30.8 | 0 | 0 | 0 | 0 | 0 | 0 | 0 | 0 | 0 | 0 | 0 | 0 | 0 | 0 | 0 | 30.8 | 0 | 0 | 0 | 0 | 0 | 0 | 0 | 0 | 0 | 0 | 0 | 0 | 0 | 0 | 0 | 0 | 0 | 0 | 0 | 0 | 0 | 0 | 0 | 0 | 60 | 671 | 717 | 1160
0 | 0 | 0 | 0 | 0 | 0 | 0 | 0 | 0 | 0 | 0 | 0 | 0 | 0 | 0 | 0 | 0 | 0 | 0 | 0 | 13 | 0 | 0 | 69 | 0 | 0 | 0 | 0 | 18 | 0 | 0 | 0 | 0 | 0 | 0 | 0 | 0 | 0 | 0 | 0 | 0 | 0 | 0 | 0 | 0 | 0 | 0 | 0 | 40 | 666 | 715 | 1189
38.4 | 0 | 0 | 0 | 0 | 0 | 0 | 15.4 | 0 | 0 | 0 | 7.7 | 0 | 0 | 0 | 0 | 0 | 0 | 0 | 0 | 0 | 0 | 0 | 38.5 | 0 | 0 | 0 | 0 | 0 | 0 | 0 | 0 | 0 | 0 | 0 | 0 | 0 | 0 | 0 | 0 | 0 | 0 | 0 | 0 | 0 | 0 | 0 | 0 | 60 | 387 | 430 | 798
0 | 0 | 0 | 0 | 0 | 0 | 0 | 0 | 0 | 0 | 0 | 0 | 0 | 0 | 0 | 0 | 0 | 0 | 0 | 0 | 15 | 0 | 0 | 65 | 0 | 0 | 0 | 0 | 20 | 0 | 0 | 0 | 0 | 0 | 0 | 0 | 0 | 0 | 0 | 0 | 0 | 0 | 0 | 0 | 0 | 0 | 0 | 0 | 20 | 728 | 762 | 1159
0 | 0 | 0 | 0 | 0 | 0 | 0 | 40 | 0 | 0 | 0 | 30 | 0 | 0 | 0 | 0 | 0 | 0 | 0 | 0 | 0 | 0 | 0 | 30 | 0 | 0 | 0 | 0 | 0 | 0 | 0 | 0 | 0 | 0 | 0 | 0 | 0 | 0 | 0 | 0 | 0 | 0 | 0 | 0 | 0 | 0 | 0 | 0 | 20 | 387 | 421 | 710
61.5 | 0 | 0 | 0 | 0 | 0 | 0 | 15.4 | 0 | 0 | 0 | 0 | 0 | 0 | 0 | 0 | 0 | 0 | 0 | 0 | 0 | 0 | 0 | 23.1 | 0 | 0 | 0 | 0 | 0 | 0 | 0 | 0 | 0 | 0 | 0 | 0 | 0 | 0 | 0 | 0 | 0 | 0 | 0 | 0 | 0 | 0 | 0 | 0 | 40 | 486 | 526 | 920
53.8 | 0 | 0 | 0 | 0 | 0 | 0 | 15.4 | 0 | 0 | 0 | 7.7 | 0 | 0 | 0 | 0 | 0 | 0 | 0 | 0 | 0 | 0 | 0 | 23.1 | 0 | 0 | 0 | 0 | 0 | 0 | 0 | 0 | 0 | 0 | 0 | 0 | 0 | 0 | 0 | 0 | 0 | 0 | 0 | 0 | 0 | 0 | 0 | 0 | 40 | 414 | 465 | 734
0 | 0 | 0 | 0 | 0 | 0 | 0 | 45 | 0 | 0 | 0 | 36 | 0 | 0 | 0 | 0 | 0 | 0 | 0 | 0 | 0 | 0 | 0 | 19 | 0 | 0 | 0 | 0 | 0 | 0 | 0 | 0 | 0 | 0 | 0 | 0 | 0 | 0 | 0 | 0 | 0 | 0 | 0 | 0 | 0 | 0 | 0 | 0 | 60 | 699 | 794 | 1140
53.8 | 0 | 0 | 0 | 0 | 0 | 0 | 23.1 | 0 | 0 | 0 | 7.7 | 0 | 0 | 0 | 0 | 0 | 0 | 0 | 0 | 0 | 0 | 0 | 15.4 | 0 | 0 | 0 | 0 | 0 | 0 | 0 | 0 | 0 | 0 | 0 | 0 | 0 | 0 | 0 | 0 | 0 | 0 | 0 | 0 | 0 | 0 | 0 | 0 | 20 | 614 | 684 | 1001
0 | 0 | 0 | 0 | 0 | 0 | 0 | 65 | 0 | 0 | 0 | 30 | 0 | 0 | 0 | 0 | 0 | 0 | 0 | 0 | 0 | 0 | 0 | 5 | 0 | 0 | 0 | 0 | 0 | 0 | 0 | 0 | 0 | 0 | 0 | 0 | 0 | 0 | 0 | 0 | 0 | 0 | 0 | 0 | 0 | 0 | 0 | 0 | 60 | 402 | 464 | 737.6146789
0 | 0 | 0 | 0 | 0 | 0 | 0 | 55 | 0 | 0 | 0 | 35 | 0 | 0 | 0 | 0 | 0 | 0 | 0 | 0 | 0 | 0 | 0 | 10 | 0 | 0 | 0 | 0 | 0 | 0 | 0 | 0 | 0 | 0 | 0 | 0 | 0 | 0 | 0 | 0 | 0 | 0 | 0 | 0 | 0 | 0 | 0 | 0 | 60 | 646 | 701 | 1108
0 | 0 | 0 | 0 | 0 | 0 | 0 | 18.2 | 0 | 0 | 0 | 54.5 | 0 | 0 | 0 | 0 | 0 | 0 | 0 | 0 | 0 | 0 | 0 | 27.3 | 0 | 0 | 0 | 0 | 0 | 0 | 0 | 0 | 0 | 0 | 0 | 0 | 0 | 0 | 0 | 0 | 0 | 0 | 0 | 0 | 0 | 0 | 0 | 0 | 20 | 881 | 924 | 1498
0 | 14 | 0 | 0 | 0 | 0 | 0 | 0 | 0 | 0 | 0 | 8 | 0 | 0 | 0 | 0 | 0 | 0 | 0 | 0 | 70 | 0 | 0 | 0 | 0 | 0 | 0 | 0 | 8 | 0 | 0 | 0 | 0 | 0 | 0 | 0 | 0 | 0 | 0 | 0 | 0 | 0 | 0 | 0 | 0 | 0 | 0 | 0 | 10 | 667 | 754 | 1182
0 | 12.4 | 0 | 0 | 0 | 0 | 0 | 0 | 0 | 0 | 0 | 8.8 | 0 | 0 | 0 | 0 | 0 | 0 | 0 | 0 | 70 | 0 | 0 | 0 | 0 | 0 | 0 | 0 | 8.8 | 0 | 0 | 0 | 0 | 0 | 0 | 0 | 0 | 0 | 0 | 0 | 0 | 0 | 0 | 0 | 0 | 0 | 0 | 0 | 40 | 686 | 744 | 1237
0 | 8 | 0 | 0 | 0 | 0 | 0 | 0 | 0 | 0 | 0 | 5 | 0 | 0 | 0 | 0 | 0 | 0 | 0 | 0 | 0 | 0 | 0 | 0 | 0 | 0 | 0 | 0 | 42 | 0 | 0 | 0 | 0 | 0 | 0 | 0 | 0 | 0 | 0 | 0 | 20 | 0 | 0 | 0 | 0 | 0 | 0 | 25 | 60 | 723 | 813 | 1159
0 | 0 | 0 | 0 | 0 | 0 | 0 | 0 | 0 | 0 | 0 | 0 | 0 | 0 | 0 | 0 | 0 | 0 | 0 | 0 | 0 | 0 | 0 | 0 | 0 | 0 | 20 | 0 | 60 | 0 | 0 | 0 | 0 | 0 | 0 | 0 | 0 | 0 | 0 | 0 | 0 | 0 | 0 | 0 | 0 | 0 | 0 | 20 | 20 | 820 | 860 | 1430
0 | 0 | 0 | 0 | 0 | 0 | 0 | 0 | 0 | 0 | 0 | 0 | 0 | 0 | 0 | 0 | 0 | 0 | 0 | 0 | 0 | 0 | 0 | 80 | 0 | 0 | 0 | 10 | 10 | 0 | 0 | 0 | 0 | 0 | 0 | 0 | 0 | 0 | 0 | 0 | 0 | 0 | 0 | 0 | 0 | 0 | 0 | 0 | 40 | 695 | 749 | 1230
0 | 0 | 0 | 0 | 0 | 0 | 0 | 0 | 0 | 0 | 0 | 0 | 0 | 0 | 0 | 0 | 0 | 0 | 0 | 0 | 0 | 0 | 0 | 0 | 0 | 0 | 0 | 0 | 34 | 0 | 0 | 0 | 0 | 0 | 0 | 0 | 0 | 0 | 0 | 0 | 21 | 0 | 0 | 0 | 0 | 0 | 0 | 45 | 10 | 920 | 941 | 1483
0 | 0 | 0 | 0 | 0 | 0 | 0 | 55 | 0 | 0 | 0 | 0 | 0 | 0 | 0 | 0 | 0 | 0 | 0 | 0 | 0 | 0 | 0 | 25 | 0 | 0 | 0 | 0 | 0 | 0 | 0 | 0 | 0 | 0 | 0 | 0 | 0 | 0 | 0 | 0 | 0 | 0 | 0 | 0 | 0 | 0 | 20 | 0 | 20 | 698 | 758 | 1208
0 | 0 | 0 | 0 | 0 | 0 | 0 | 60 | 0 | 0 | 0 | 0 | 0 | 0 | 0 | 0 | 0 | 0 | 0 | 0 | 0 | 0 | 0 | 25 | 0 | 0 | 0 | 0 | 0 | 0 | 0 | 0 | 0 | 0 | 0 | 0 | 0 | 0 | 0 | 0 | 0 | 0 | 0 | 0 | 0 | 0 | 15 | 0 | 20 | 631 | 705 | 1205
0 | 33.6 | 0 | 0 | 0 | 0 | 0 | 66.4 | 0 | 0 | 0 | 0 | 0 | 0 | 0 | 0 | 0 | 0 | 0 | 0 | 0 | 0 | 0 | 0 | 0 | 0 | 0 | 0 | 0 | 0 | 0 | 0 | 0 | 0 | 0 | 0 | 0 | 0 | 0 | 0 | 0 | 0 | 0 | 0 | 0 | 0 | 0 | 0 | 20 | 920 | 941 | 1483
0 | 0 | 0 | 0 | 0 | 0 | 0 | 0 | 0 | 0 | 0 | 25 | 0 | 0 | 0 | 0 | 0 | 0 | 0 | 0 | 0 | 0 | 0 | 65 | 0 | 0 | 0 | 0 | 0 | 0 | 0 | 10 | 0 | 0 | 0 | 0 | 0 | 0 | 0 | 0 | 0 | 0 | 0 | 0 | 0 | 0 | 0 | 0 | 60 | 574.8730697 | 649.7308408 | 1228.906797
0 | 0 | 0 | 0 | 0 | 0 | 0 | 0 | 0 | 0 | 0 | 25 | 0 | 0 | 0 | 0 | 0 | 0 | 0 | 0 | 0 | 0 | 0 | 65 | 0 | 0 | 0 | 10 | 0 | 0 | 0 | 0 | 0 | 0 | 0 | 0 | 0 | 0 | 0 | 0 | 0 | 0 | 0 | 0 | 0 | 0 | 0 | 0 | 20 | 393 | 440 | 676
0 | 0 | 0 | 0 | 0 | 0 | 0 | 0 | 0 | 0 | 0 | 20 | 0 | 0 | 0 | 0 | 0 | 0 | 0 | 0 | 0 | 0 | 0 | 65 | 0 | 0 | 0 | 0 | 0 | 0 | 0 | 0 | 0 | 0 | 0 | 0 | 0 | 0 | 0 | 0 | 0 | 0 | 0 | 0 | 10 | 0 | 5 | 0 | 60 | 740 | 767 | 1211
0 | 25 | 0 | 0 | 0 | 0 | 0 | 0 | 55 | 0 | 0 | 20 | 0 | 0 | 0 | 0 | 0 | 0 | 0 | 0 | 0 | 0 | 0 | 0 | 0 | 0 | 0 | 0 | 0 | 0 | 0 | 0 | 0 | 0 | 0 | 0 | 0 | 0 | 0 | 0 | 0 | 0 | 0 | 0 | 0 | 0 | 0 | 0 | 40 | 387 | 430 | 798
0 | 0 | 0 | 0 | 0 | 0 | 0 | 55 | 0 | 0 | 0 | 23 | 0 | 0 | 0 | 0 | 0 | 0 | 0 | 0 | 0 | 0 | 0 | 11 | 0 | 0 | 0 | 0 | 0 | 0 | 0 | 0 | 0 | 0 | 0 | 0 | 0 | 0 | 0 | 0 | 0 | 0 | 0 | 0 | 0 | 0 | 11 | 0 | 40 | 641 | 680 | 1167
0 | 10 | 0 | 0 | 0 | 0 | 0 | 0 | 70 | 0 | 0 | 19 | 0 | 0 | 0 | 0 | 0 | 0 | 0 | 0 | 0 | 0 | 0 | 0 | 0 | 0 | 0 | 0 | 0 | 0 | 0 | 0 | 0 | 0 | 0 | 0 | 0 | 0 | 0 | 0 | 0 | 0 | 0 | 0 | 0 | 0 | 1 | 0 | 60 | 729 | 777 | 1296
0 | 0 | 0 | 0 | 0 | 0 | 0 | 0 | 0 | 0 | 0 | 25 | 0 | 0 | 0 | 0 | 0 | 0 | 10 | 0 | 0 | 0 | 0 | 65 | 0 | 0 | 0 | 0 | 0 | 0 | 0 | 0 | 0 | 0 | 0 | 0 | 0 | 0 | 0 | 0 | 0 | 0 | 0 | 0 | 0 | 0 | 0 | 0 | 20 | 442.3 | 488.7 | 779.8
0 | 0 | 0 | 0 | 0 | 0 | 0 | 45 | 0 | 0 | 0 | 25 | 0 | 0 | 0 | 0 | 0 | 0 | 0 | 0 | 0 | 0 | 0 | 30 | 0 | 0 | 0 | 0 | 0 | 0 | 0 | 0 | 0 | 0 | 0 | 0 | 0 | 0 | 0 | 0 | 0 | 0 | 0 | 0 | 0 | 0 | 0 | 0 | 60 | 686 | 744 | 1215
46.2 | 0 | 0 | 0 | 0 | 0 | 0 | 30.7 | 0 | 0 | 0 | 0 | 0 | 0 | 0 | 0 | 0 | 0 | 0 | 0 | 0 | 0 | 0 | 23.1 | 0 | 0 | 0 | 0 | 0 | 0 | 0 | 0 | 0 | 0 | 0 | 0 | 0 | 0 | 0 | 0 | 0 | 0 | 0 | 0 | 0 | 0 | 0 | 0 | 60 | 389 | 410 | 843
53.8 | 0 | 0 | 0 | 0 | 0 | 0 | 23.1 | 0 | 0 | 0 | 0 | 0 | 0 | 0 | 0 | 0 | 0 | 0 | 0 | 0 | 0 | 0 | 23.1 | 0 | 0 | 0 | 0 | 0 | 0 | 0 | 0 | 0 | 0 | 0 | 0 | 0 | 0 | 0 | 0 | 0 | 0 | 0 | 0 | 0 | 0 | 0 | 0 | 40 | 854 | 887 | 1467
0 | 0 | 0 | 0 | 0 | 0 | 0 | 70 | 0 | 0 | 0 | 20 | 0 | 0 | 0 | 0 | 0 | 0 | 0 | 0 | 0 | 0 | 0 | 10 | 0 | 0 | 0 | 0 | 0 | 0 | 0 | 0 | 0 | 0 | 0 | 0 | 0 | 0 | 0 | 0 | 0 | 0 | 0 | 0 | 0 | 0 | 0 | 0 | 10 | 663 | 747 | 1189
0 | 15 | 0 | 0 | 0 | 0 | 0 | 0 | 70 | 0 | 0 | 0 | 0 | 0 | 0 | 0 | 0 | 0 | 0 | 0 | 0 | 0 | 0 | 0 | 0 | 0 | 0 | 0 | 15 | 0 | 0 | 0 | 0 | 0 | 0 | 0 | 0 | 0 | 0 | 0 | 0 | 0 | 0 | 0 | 0 | 0 | 0 | 0 | 60 | 453 | 492 | 826
0 | 0 | 0 | 0 | 0 | 0 | 0 | 60 | 0 | 0 | 0 | 25 | 0 | 0 | 0 | 0 | 0 | 0 | 0 | 0 | 0 | 0 | 0 | 15 | 0 | 0 | 0 | 0 | 0 | 0 | 0 | 0 | 0 | 0 | 0 | 0 | 0 | 0 | 0 | 0 | 0 | 0 | 0 | 0 | 0 | 0 | 0 | 0 | 60 | 359 | 384 | 702
53.8 | 0 | 0 | 0 | 0 | 0 | 0 | 30.8 | 0 | 0 | 0 | 0 | 0 | 0 | 0 | 0 | 0 | 0 | 0 | 0 | 0 | 0 | 0 | 15.4 | 0 | 0 | 0 | 0 | 0 | 0 | 0 | 0 | 0 | 0 | 0 | 0 | 0 | 0 | 0 | 0 | 0 | 0 | 0 | 0 | 0 | 0 | 0 | 0 | 20 | 394 | 426 | 701
0 | 0 | 0 | 0 | 0 | 0 | 0 | 60 | 0 | 0 | 0 | 27 | 0 | 0 | 0 | 0 | 0 | 0 | 0 | 0 | 0 | 0 | 0 | 13 | 0 | 0 | 0 | 0 | 0 | 0 | 0 | 0 | 0 | 0 | 0 | 0 | 0 | 0 | 0 | 0 | 0 | 0 | 0 | 0 | 0 | 0 | 0 | 0 | 10 | 874 | 910 | 1503
61.5 | 0 | 0 | 0 | 0 | 0 | 0 | 23.1 | 0 | 0 | 0 | 0 | 0 | 0 | 0 | 0 | 0 | 0 | 0 | 0 | 0 | 0 | 0 | 15.4 | 0 | 0 | 0 | 0 | 0 | 0 | 0 | 0 | 0 | 0 | 0 | 0 | 0 | 0 | 0 | 0 | 0 | 0 | 0 | 0 | 0 | 0 | 0 | 0 | 60 | 650 | 692 | 1167
46.2 | 0 | 0 | 0 | 0 | 0 | 0 | 30.7 | 0 | 0 | 0 | 7.7 | 0 | 0 | 0 | 0 | 0 | 0 | 0 | 0 | 0 | 0 | 0 | 15.4 | 0 | 0 | 0 | 0 | 0 | 0 | 0 | 0 | 0 | 0 | 0 | 0 | 0 | 0 | 0 | 0 | 0 | 0 | 0 | 0 | 0 | 0 | 0 | 0 | 40 | 795 | 835 | 1316
0 | 10 | 0 | 0 | 0 | 0 | 0 | 0 | 60 | 0 | 0 | 20 | 0 | 0 | 0 | 0 | 0 | 0 | 0 | 0 | 0 | 0 | 0 | 0 | 0 | 0 | 0 | 0 | 10 | 0 | 0 | 0 | 0 | 0 | 0 | 0 | 0 | 0 | 0 | 0 | 0 | 0 | 0 | 0 | 0 | 0 | 0 | 0 | 60 | 867 | 927 | 1379
0 | 20 | 0 | 0 | 0 | 0 | 0 | 0 | 60 | 20 | 0 | 0 | 0 | 0 | 0 | 0 | 0 | 0 | 0 | 0 | 0 | 0 | 0 | 0 | 0 | 0 | 0 | 0 | 0 | 0 | 0 | 0 | 0 | 0 | 0 | 0 | 0 | 0 | 0 | 0 | 0 | 0 | 0 | 0 | 0 | 0 | 0 | 0 | 20 | 390 | 445 | 713
0 | 10 | 0 | 0 | 0 | 0 | 0 | 0 | 70 | 0 | 0 | 0 | 0 | 0 | 0 | 0 | 0 | 0 | 0 | 0 | 0 | 0 | 0 | 0 | 0 | 0 | 0 | 0 | 20 | 0 | 0 | 0 | 0 | 0 | 0 | 0 | 0 | 0 | 0 | 0 | 0 | 0 | 0 | 0 | 0 | 0 | 0 | 0 | 10 | 399 | 416 | 703
0 | 0 | 0 | 0 | 0 | 0 | 0 | 27.3 | 0 | 0 | 0 | 54.5 | 0 | 0 | 0 | 0 | 0 | 0 | 0 | 0 | 0 | 0 | 0 | 18.2 | 0 | 0 | 0 | 0 | 0 | 0 | 0 | 0 | 0 | 0 | 0 | 0 | 0 | 0 | 0 | 0 | 0 | 0 | 0 | 0 | 0 | 0 | 0 | 0 | 60 | 638 | 689 | 1213
0 | 0 | 0 | 0 | 0 | 0 | 0 | 0 | 0 | 0 | 0 | 0 | 0 | 0 | 0 | 0 | 0 | 0 | 0 | 0 | 20 | 0 | 0 | 50 | 0 | 0 | 0 | 0 | 30 | 0 | 0 | 0 | 0 | 0 | 0 | 0 | 0 | 0 | 0 | 0 | 0 | 0 | 0 | 0 | 0 | 0 | 0 | 0 | 20 | 784 | 800 | 1283
0 | 13.2 | 0 | 0 | 0 | 0 | 0 | 0 | 0 | 0 | 0 | 9.4 | 0 | 0 | 0 | 0 | 0 | 0 | 0 | 0 | 68 | 0 | 0 | 0 | 0 | 0 | 0 | 0 | 9.4 | 0 | 0 | 0 | 0 | 0 | 0 | 0 | 0 | 0 | 0 | 0 | 0 | 0 | 0 | 0 | 0 | 0 | 0 | 0 | 10 | 685 | 757 | 1232
0 | 0 | 0 | 0 | 0 | 0 | 0 | 0 | 0 | 0 | 0 | 57.5 | 0 | 0 | 0 | 5 | 0 | 0 | 0 | 0 | 0 | 0 | 0 | 0 | 0 | 0 | 0 | 0 | 0 | 0 | 0 | 0 | 0 | 0 | 0 | 0 | 0 | 0 | 0 | 0 | 0 | 0 | 0 | 0 | 0 | 0 | 0 | 37.5 | 40 | 709 | 815 | 1117.3
0 | 0 | 0 | 0 | 0 | 0 | 0 | 0 | 0 | 0 | 0 | 35.532 | 0 | 0 | 0 | 0 | 0 | 0 | 0 | 0 | 0 | 0 | 0 | 0 | 0 | 0 | 0 | 0 | 6.768 | 0 | 0 | 0 | 0 | 0 | 0 | 0 | 6 | 0 | 0 | 0 | 42.3 | 0 | 0 | 0 | 0 | 0 | 0 | 9.4 | 10 | 405 | 436 | 842
0 | 0 | 0 | 0 | 0 | 0 | 0 | 0 | 0 | 0 | 0 | 55 | 0 | 0 | 0 | 2.5 | 0 | 0 | 0 | 0 | 0 | 0 | 0 | 0 | 0 | 0 | 0 | 0 | 0 | 0 | 0 | 0 | 0 | 0 | 0 | 0 | 0 | 0 | 0 | 0 | 0 | 0 | 0 | 0 | 0 | 0 | 0 | 42.5 | 60 | 383 | 412 | 706
0 | 0 | 0 | 0 | 0 | 0 | 0 | 0 | 0 | 0 | 0 | 36.288 | 0 | 0 | 0 | 0 | 0 | 0 | 0 | 0 | 0 | 0 | 0 | 0 | 0 | 0 | 0 | 0 | 6.912 | 0 | 0 | 0 | 0 | 0 | 0 | 0 | 4 | 0 | 0 | 0 | 43.2 | 0 | 0 | 0 | 0 | 0 | 0 | 9.6 | 20 | 355 | 404 | 723
0 | 0 | 0 | 0 | 0 | 0 | 0 | 0 | 0 | 0 | 0 | 32 | 0 | 0 | 0 | 0 | 0 | 0 | 0 | 0 | 0 | 0 | 0 | 0 | 0 | 0 | 0 | 0 | 15 | 0 | 0 | 0 | 0 | 0 | 0 | 0 | 3 | 0 | 0 | 0 | 50 | 0 | 0 | 0 | 0 | 0 | 0 | 0 | 60 | 694 | 795 | 1155
0 | 0 | 0 | 0 | 0 | 0 | 0 | 0 | 0 | 0 | 0 | 47 | 0 | 0 | 0 | 0 | 0 | 0 | 0 | 0 | 0 | 0 | 0 | 0 | 0 | 0 | 0 | 0 | 13 | 0 | 0 | 0 | 0 | 0 | 0 | 0 | 0 | 0 | 0 | 0 | 10 | 0 | 0 | 0 | 0 | 0 | 0 | 30 | 10 | 819 | 865 | 1494
0 | 0 | 0 | 0 | 0 | 0 | 0 | 0 | 0 | 0 | 0 | 37.8 | 0 | 0 | 0 | 0 | 0 | 0 | 0 | 0 | 0 | 0 | 0 | 0 | 0 | 0 | 0 | 0 | 7.2 | 0 | 0 | 0 | 0 | 0 | 0 | 0 | 0 | 0 | 0 | 0 | 45 | 0 | 0 | 0 | 0 | 0 | 0 | 10 | 60 | 624.056243 | 740.1787839 | 1299.961128
0 | 0 | 0 | 0 | 0 | 0 | 0 | 0 | 0 | 0 | 0 | 0 | 0 | 0 | 0 | 0 | 0 | 0 | 0 | 0 | 0 | 0 | 0 | 0 | 0 | 0 | 0 | 0 | 59 | 0 | 0 | 0 | 0 | 0 | 0 | 0 | 5 | 0 | 0 | 0 | 16 | 0 | 0 | 0 | 0 | 0 | 0 | 20 | 10 | 689 | 732 | 1119
0 | 4 | 0 | 0 | 0 | 0 | 0 | 0 | 0 | 0 | 0 | 0 | 0 | 0 | 0 | 0 | 0 | 0 | 0 | 0 | 0 | 0 | 0 | 0 | 0 | 0 | 7 | 0 | 61 | 0 | 0 | 0 | 0 | 0 | 0 | 0 | 0 | 0 | 0 | 0 | 0 | 0 | 0 | 0 | 0 | 0 | 0 | 28 | 60 | 680 | 741 | 1142
0 | 0 | 0 | 0 | 0 | 0 | 0 | 0 | 0 | 0 | 0 | 0 | 0 | 0 | 0 | 0 | 0 | 0 | 0 | 0 | 0 | 0 | 0 | 0 | 0 | 0 | 40 | 0 | 60 | 0 | 0 | 0 | 0 | 0 | 0 | 0 | 0 | 0 | 0 | 0 | 0 | 0 | 0 | 0 | 0 | 0 | 0 | 0 | 20 | 831 | 892 | 1340
0 | 0 | 0 | 0 | 0 | 0 | 0 | 22.7 | 0 | 0 | 0 | 45.5 | 0 | 0 | 0 | 0 | 0 | 0 | 0 | 0 | 0 | 0 | 0 | 31.8 | 0 | 0 | 0 | 0 | 0 | 0 | 0 | 0 | 0 | 0 | 0 | 0 | 0 | 0 | 0 | 0 | 0 | 0 | 0 | 0 | 0 | 0 | 0 | 0 | 60 | 452 | 487 | 809
38.4 | 0 | 0 | 0 | 0 | 0 | 0 | 23.2 | 0 | 0 | 0 | 0 | 0 | 0 | 0 | 0 | 0 | 0 | 0 | 0 | 0 | 0 | 0 | 38.4 | 0 | 0 | 0 | 0 | 0 | 0 | 0 | 0 | 0 | 0 | 0 | 0 | 0 | 0 | 0 | 0 | 0 | 0 | 0 | 0 | 0 | 0 | 0 | 0 | 60 | 694 | 795 | 1155
0 | 0 | 0 | 0 | 0 | 0 | 0 | 0 | 0 | 0 | 0 | 0 | 0 | 0 | 0 | 0 | 0 | 0 | 0 | 0 | 0 | 0 | 0 | 70 | 0 | 0 | 0 | 15 | 15 | 0 | 0 | 0 | 0 | 0 | 0 | 0 | 0 | 0 | 0 | 0 | 0 | 0 | 0 | 0 | 0 | 0 | 0 | 0 | 40 | 716 | 758 | 1192
0 | 0 | 0 | 0 | 0 | 0 | 0 | 22.7 | 0 | 0 | 0 | 40.9 | 0 | 0 | 0 | 0 | 0 | 0 | 0 | 0 | 0 | 0 | 0 | 36.4 | 0 | 0 | 0 | 0 | 0 | 0 | 0 | 0 | 0 | 0 | 0 | 0 | 0 | 0 | 0 | 0 | 0 | 0 | 0 | 0 | 0 | 0 | 0 | 0 | 60 | 693 | 788 | 1129
50 | 0 | 0 | 0 | 0 | 0 | 0 | 23.1 | 0 | 0 | 0 | 7.7 | 0 | 0 | 0 | 0 | 0 | 0 | 0 | 0 | 0 | 0 | 0 | 19.2 | 0 | 0 | 0 | 0 | 0 | 0 | 0 | 0 | 0 | 0 | 0 | 0 | 0 | 0 | 0 | 0 | 0 | 0 | 0 | 0 | 0 | 0 | 0 | 0 | 10 | 745 | 806 | 1322
50 | 0 | 0 | 0 | 0 | 0 | 0 | 30.8 | 0 | 0 | 0 | 7.7 | 0 | 0 | 0 | 0 | 0 | 0 | 0 | 0 | 0 | 0 | 0 | 11.5 | 0 | 0 | 0 | 0 | 0 | 0 | 0 | 0 | 0 | 0 | 0 | 0 | 0 | 0 | 0 | 0 | 0 | 0 | 0 | 0 | 0 | 0 | 0 | 0 | 20 | 456 | 492 | 824
0 | 0 | 0 | 0 | 0 | 0 | 0 | 27.2 | 0 | 0 | 0 | 45.5 | 0 | 0 | 0 | 0 | 0 | 0 | 0 | 0 | 0 | 0 | 0 | 27.3 | 0 | 0 | 0 | 0 | 0 | 0 | 0 | 0 | 0 | 0 | 0 | 0 | 0 | 0 | 0 | 0 | 0 | 0 | 0 | 0 | 0 | 0 | 0 | 0 | 60 | 831 | 879 | 1391
0 | 0 | 0 | 0 | 0 | 0 | 0 | 27.3 | 0 | 0 | 0 | 50 | 0 | 0 | 0 | 0 | 0 | 0 | 0 | 0 | 0 | 0 | 0 | 22.7 | 0 | 0 | 0 | 0 | 0 | 0 | 0 | 0 | 0 | 0 | 0 | 0 | 0 | 0 | 0 | 0 | 0 | 0 | 0 | 0 | 0 | 0 | 0 | 0 | 40 | 650 | 700 | 951
0 | 7 | 0 | 0 | 0 | 0 | 0 | 0 | 0 | 0 | 0 | 25 | 0 | 0 | 0 | 0 | 0 | 0 | 0 | 0 | 0 | 0 | 0 | 0 | 0 | 0 | 0 | 0 | 0 | 0 | 0 | 68 | 0 | 0 | 0 | 0 | 0 | 0 | 0 | 0 | 0 | 0 | 0 | 0 | 0 | 0 | 0 | 0 | 60 | 836 | 902 | 1372.7422
0 | 7 | 0 | 0 | 0 | 0 | 0 | 0 | 0 | 0 | 0 | 10.5 | 0 | 0 | 0 | 0 | 0 | 0 | 0 | 0 | 0 | 0 | 0 | 0 | 0 | 0 | 0 | 0 | 10.5 | 0 | 0 | 72 | 0 | 0 | 0 | 0 | 0 | 0 | 0 | 0 | 0 | 0 | 0 | 0 | 0 | 0 | 0 | 0 | 60 | 688 | 768 | 1137
0 | 7 | 0 | 0 | 0 | 0 | 0 | 0 | 0 | 0 | 0 | 12.5 | 0 | 0 | 0 | 0 | 0 | 0 | 0 | 0 | 0 | 0 | 0 | 0 | 0 | 0 | 0 | 0 | 12.5 | 0 | 0 | 68 | 0 | 0 | 0 | 0 | 0 | 0 | 0 | 0 | 0 | 0 | 0 | 0 | 0 | 0 | 0 | 0 | 40 | 367 | 402 | 743
0 | 3 | 0 | 0 | 0 | 0 | 0 | 0 | 0 | 0 | 0 | 12.5 | 0 | 0 | 0 | 0 | 0 | 0 | 0 | 0 | 0 | 0 | 0 | 0 | 0 | 0 | 0 | 0 | 12.5 | 0 | 0 | 72 | 0 | 0 | 0 | 0 | 0 | 0 | 0 | 0 | 0 | 0 | 0 | 0 | 0 | 0 | 0 | 0 | 60 | 689 | 755 | 1099
0 | 24 | 0 | 0 | 0 | 0 | 0 | 0 | 0 | 20 | 0 | 0 | 0 | 0 | 0 | 0 | 0 | 0 | 0 | 0 | 0 | 0 | 0 | 0 | 0 | 0 | 0 | 0 | 0 | 0 | 0 | 0 | 0 | 0 | 0 | 0 | 0 | 0 | 0 | 0 | 0 | 0 | 0 | 0 | 56 | 0 | 0 | 0 | 60 | 588 | 731 | 1050
0 | 0 | 0 | 0 | 0 | 0 | 0 | 0 | 0 | 0 | 0 | 52.5 | 0 | 0 | 0 | 7.5 | 0 | 0 | 0 | 0 | 0 | 0 | 0 | 0 | 0 | 0 | 0 | 0 | 0 | 0 | 0 | 0 | 0 | 0 | 0 | 0 | 0 | 0 | 0 | 0 | 0 | 0 | 0 | 0 | 0 | 0 | 0 | 40 | 40 | 389 | 419 | 671
0 | 0 | 0 | 0 | 0 | 0 | 0 | 0 | 0 | 0 | 0 | 42.5 | 0 | 0 | 0 | 0 | 0 | 0 | 0 | 0 | 0 | 0 | 0 | 0 | 0 | 0 | 0 | 0 | 7.5 | 0 | 0 | 0 | 0 | 0 | 0 | 0 | 0 | 0 | 0 | 0 | 47.5 | 0 | 0 | 0 | 0 | 0 | 0 | 2.5 | 20 | 675 | 735 | 1255
0 | 0 | 0 | 0 | 0 | 0 | 0 | 0 | 0 | 0 | 0 | 0 | 0 | 0 | 0 | 0 | 0 | 0 | 0 | 0 | 0 | 0 | 0 | 0 | 0 | 0 | 25 | 0 | 60 | 0 | 0 | 0 | 0 | 0 | 0 | 0 | 0 | 0 | 0 | 0 | 0 | 0 | 0 | 0 | 0 | 0 | 0 | 15 | 10 | 668 | 766 | 1069
0 | 0 | 0 | 0 | 0 | 0 | 0 | 0 | 0 | 0 | 0 | 0 | 0 | 0 | 0 | 0 | 0 | 0 | 0 | 0 | 0 | 0 | 0 | 0 | 0 | 0 | 35 | 0 | 60 | 0 | 0 | 0 | 0 | 0 | 0 | 0 | 0 | 0 | 0 | 0 | 0 | 0 | 0 | 0 | 0 | 0 | 0 | 5 | 40 | 421 | 477 | 806.51341
0 | 0 | 0 | 0 | 0 | 0 | 0 | 55 | 0 | 0 | 0 | 0 | 0 | 0 | 0 | 0 | 0 | 0 | 0 | 0 | 0 | 0 | 0 | 20 | 0 | 0 | 0 | 0 | 0 | 0 | 0 | 0 | 0 | 0 | 0 | 0 | 0 | 0 | 0 | 0 | 0 | 0 | 0 | 0 | 0 | 0 | 25 | 0 | 40 | 341 | 408 | 722
0 | 0 | 0 | 0 | 0 | 0 | 0 | 65 | 0 | 0 | 0 | 0 | 0 | 0 | 0 | 0 | 0 | 0 | 0 | 0 | 0 | 0 | 0 | 10 | 0 | 0 | 0 | 0 | 0 | 0 | 0 | 0 | 0 | 0 | 0 | 0 | 0 | 0 | 0 | 0 | 0 | 0 | 0 | 0 | 0 | 0 | 25 | 0 | 60 | 709 | 762 | 1199
0 | 32 | 0 | 0 | 0 | 0 | 0 | 63 | 0 | 0 | 0 | 5 | 0 | 0 | 0 | 0 | 0 | 0 | 0 | 0 | 0 | 0 | 0 | 0 | 0 | 0 | 0 | 0 | 0 | 0 | 0 | 0 | 0 | 0 | 0 | 0 | 0 | 0 | 0 | 0 | 0 | 0 | 0 | 0 | 0 | 0 | 0 | 0 | 40 | 891 | 924 | 1478
10 | 30 | 0 | 0 | 0 | 0 | 0 | 60 | 0 | 0 | 0 | 0 | 0 | 0 | 0 | 0 | 0 | 0 | 0 | 0 | 0 | 0 | 0 | 0 | 0 | 0 | 0 | 0 | 0 | 0 | 0 | 0 | 0 | 0 | 0 | 0 | 0 | 0 | 0 | 0 | 0 | 0 | 0 | 0 | 0 | 0 | 0 | 0 | 20 | 767 | 809 | 1415
0 | 15 | 0 | 0 | 0 | 0 | 0 | 0 | 70 | 0 | 0 | 15 | 0 | 0 | 0 | 0 | 0 | 0 | 0 | 0 | 0 | 0 | 0 | 0 | 0 | 0 | 0 | 0 | 0 | 0 | 0 | 0 | 0 | 0 | 0 | 0 | 0 | 0 | 0 | 0 | 0 | 0 | 0 | 0 | 0 | 0 | 0 | 0 | 60 | 658.4 | 729.9 | 1165.8
0 | 0 | 0 | 0 | 0 | 0 | 0 | 50 | 0 | 0 | 0 | 25 | 0 | 0 | 0 | 0 | 0 | 0 | 0 | 0 | 0 | 0 | 0 | 10 | 0 | 0 | 0 | 0 | 0 | 0 | 0 | 0 | 0 | 0 | 0 | 0 | 0 | 0 | 0 | 0 | 0 | 0 | 0 | 0 | 0 | 0 | 15 | 0 | 10 | 417 | 445 | 718.9655172
0 | 10 | 0 | 0 | 0 | 0 | 0 | 0 | 70 | 0 | 0 | 18 | 0 | 0 | 0 | 0 | 0 | 0 | 0 | 0 | 0 | 0 | 0 | 0 | 0 | 0 | 0 | 0 | 0 | 0 | 0 | 0 | 0 | 0 | 0 | 0 | 0 | 0 | 0 | 0 | 0 | 0 | 0 | 0 | 0 | 0 | 2 | 0 | 60 | 422 | 483 | 737
0 | 0 | 0 | 0 | 0 | 0 | 0 | 60 | 0 | 0 | 0 | 15 | 0 | 0 | 0 | 0 | 0 | 0 | 0 | 0 | 0 | 0 | 0 | 25 | 0 | 0 | 0 | 0 | 0 | 0 | 0 | 0 | 0 | 0 | 0 | 0 | 0 | 0 | 0 | 0 | 0 | 0 | 0 | 0 | 0 | 0 | 0 | 0 | 40 | 420 | 464 | 683
0 | 15 | 0 | 0 | 0 | 0 | 0 | 0 | 65 | 0 | 0 | 20 | 0 | 0 | 0 | 0 | 0 | 0 | 0 | 0 | 0 | 0 | 0 | 0 | 0 | 0 | 0 | 0 | 0 | 0 | 0 | 0 | 0 | 0 | 0 | 0 | 0 | 0 | 0 | 0 | 0 | 0 | 0 | 0 | 0 | 0 | 0 | 0 | 20 | 832 | 877 | 1460
0 | 0 | 0 | 0 | 0 | 0 | 0 | 50 | 0 | 0 | 0 | 20 | 0 | 0 | 0 | 0 | 0 | 0 | 0 | 0 | 0 | 0 | 0 | 30 | 0 | 0 | 0 | 0 | 0 | 0 | 0 | 0 | 0 | 0 | 0 | 0 | 0 | 0 | 0 | 0 | 0 | 0 | 0 | 0 | 0 | 0 | 0 | 0 | 40 | 839 | 886 | 1464
0 | 10 | 0 | 0 | 0 | 0 | 0 | 0 | 70 | 0 | 0 | 20 | 0 | 0 | 0 | 0 | 0 | 0 | 0 | 0 | 0 | 0 | 0 | 0 | 0 | 0 | 0 | 0 | 0 | 0 | 0 | 0 | 0 | 0 | 0 | 0 | 0 | 0 | 0 | 0 | 0 | 0 | 0 | 0 | 0 | 0 | 0 | 0 | 10 | 730 | 761 | 1168
0 | 0 | 0 | 0 | 0 | 0 | 0 | 65 | 0 | 0 | 0 | 15 | 0 | 0 | 0 | 0 | 0 | 0 | 0 | 0 | 0 | 0 | 0 | 20 | 0 | 0 | 0 | 0 | 0 | 0 | 0 | 0 | 0 | 0 | 0 | 0 | 0 | 0 | 0 | 0 | 0 | 0 | 0 | 0 | 0 | 0 | 0 | 0 | 60 | 652 | 680 | 1154
0 | 0 | 0 | 0 | 0 | 0 | 0 | 55 | 0 | 0 | 0 | 25 | 0 | 0 | 0 | 0 | 0 | 0 | 0 | 0 | 0 | 0 | 0 | 20 | 0 | 0 | 0 | 0 | 0 | 0 | 0 | 0 | 0 | 0 | 0 | 0 | 0 | 0 | 0 | 0 | 0 | 0 | 0 | 0 | 0 | 0 | 0 | 0 | 20 | 713 | 750 | 1151
0 | 0 | 0 | 0 | 0 | 0 | 0 | 18.1 | 0 | 0 | 0 | 45.5 | 0 | 0 | 0 | 0 | 0 | 0 | 0 | 0 | 0 | 0 | 0 | 36.4 | 0 | 0 | 0 | 0 | 0 | 0 | 0 | 0 | 0 | 0 | 0 | 0 | 0 | 0 | 0 | 0 | 0 | 0 | 0 | 0 | 0 | 0 | 0 | 0 | 60 | 440.3 | 485 | 773.5
0 | 0 | 0 | 0 | 0 | 0 | 0 | 65 | 0 | 0 | 0 | 25 | 0 | 0 | 0 | 0 | 0 | 0 | 0 | 0 | 0 | 0 | 0 | 10 | 0 | 0 | 0 | 0 | 0 | 0 | 0 | 0 | 0 | 0 | 0 | 0 | 0 | 0 | 0 | 0 | 0 | 0 | 0 | 0 | 0 | 0 | 0 | 0 | 20 | 407 | 431 | 740
0 | 0 | 0 | 0 | 0 | 0 | 0 | 0 | 0 | 0 | 0 | 0 | 0 | 0 | 0 | 0 | 0 | 0 | 0 | 0 | 17 | 0 | 0 | 57 | 0 | 0 | 0 | 0 | 26 | 0 | 0 | 0 | 0 | 0 | 0 | 0 | 0 | 0 | 0 | 0 | 0 | 0 | 0 | 0 | 0 | 0 | 0 | 0 | 60 | 689 | 732 | 1119
0 | 14 | 0 | 0 | 0 | 0 | 0 | 0 | 0 | 0 | 0 | 20 | 0 | 0 | 0 | 0 | 0 | 0 | 0 | 0 | 66 | 0 | 0 | 0 | 0 | 0 | 0 | 0 | 0 | 0 | 0 | 0 | 0 | 0 | 0 | 0 | 0 | 0 | 0 | 0 | 0 | 0 | 0 | 0 | 0 | 0 | 0 | 0 | 10 | 629 | 667 | 1013
10 | 15 | 0 | 0 | 0 | 0 | 0 | 0 | 0 | 0 | 0 | 20 | 0 | 0 | 0 | 0 | 0 | 0 | 0 | 0 | 55 | 0 | 0 | 0 | 0 | 0 | 0 | 0 | 0 | 0 | 0 | 0 | 0 | 0 | 0 | 0 | 0 | 0 | 0 | 0 | 0 | 0 | 0 | 0 | 0 | 0 | 0 | 0 | 60 | 689 | 768 | 1522.593243
0 | 0 | 0 | 0 | 0 | 0 | 0 | 31.8 | 0 | 0 | 0 | 50 | 0 | 0 | 0 | 0 | 0 | 0 | 0 | 0 | 0 | 0 | 0 | 18.2 | 0 | 0 | 0 | 0 | 0 | 0 | 0 | 0 | 0 | 0 | 0 | 0 | 0 | 0 | 0 | 0 | 0 | 0 | 0 | 0 | 0 | 0 | 0 | 0 | 10 | 397 | 426 | 735
0 | 17.9 | 0 | 0 | 0 | 0 | 0 | 0 | 0 | 0 | 0 | 12.8 | 0 | 0 | 0 | 0 | 0 | 0 | 0 | 0 | 56.5 | 0 | 0 | 0 | 0 | 0 | 0 | 0 | 12.8 | 0 | 0 | 0 | 0 | 0 | 0 | 0 | 0 | 0 | 0 | 0 | 0 | 0 | 0 | 0 | 0 | 0 | 0 | 0 | 40 | 555.2678506 | 619.8208845 | 1019.890279
0 | 18.4 | 0 | 0 | 0 | 0 | 0 | 0 | 0 | 0 | 0 | 13.1 | 0 | 0 | 0 | 0 | 0 | 0 | 0 | 0 | 55.4 | 0 | 0 | 0 | 0 | 0 | 0 | 0 | 13.1 | 0 | 0 | 0 | 0 | 0 | 0 | 0 | 0 | 0 | 0 | 0 | 0 | 0 | 0 | 0 | 0 | 0 | 0 | 0 | 20 | 699 | 753 | 1153
0 | 10 | 0 | 0 | 0 | 0 | 0 | 0 | 57 | 0 | 0 | 15.5 | 0 | 0 | 0 | 0 | 0 | 0 | 0 | 0 | 0 | 0 | 0 | 0 | 0 | 0 | 5 | 0 | 12.5 | 0 | 0 | 0 | 0 | 0 | 0 | 0 | 0 | 0 | 0 | 0 | 0 | 0 | 0 | 0 | 0 | 0 | 0 | 0 | 40 | 400 | 438 | 678
0 | 25 | 0 | 0 | 0 | 0 | 0 | 0 | 0 | 20 | 0 | 0 | 0 | 0 | 0 | 0 | 0 | 0 | 0 | 0 | 0 | 0 | 0 | 0 | 0 | 0 | 0 | 55 | 0 | 0 | 0 | 0 | 0 | 0 | 0 | 0 | 0 | 0 | 0 | 0 | 0 | 0 | 0 | 0 | 0 | 0 | 0 | 0 | 10 | 729 | 780 | 1282
0 | 25 | 0 | 0 | 0 | 0 | 0 | 0 | 0 | 20 | 0 | 0 | 0 | 0 | 0 | 0 | 55 | 0 | 0 | 0 | 0 | 0 | 0 | 0 | 0 | 0 | 0 | 0 | 0 | 0 | 0 | 0 | 0 | 0 | 0 | 0 | 0 | 0 | 0 | 0 | 0 | 0 | 0 | 0 | 0 | 0 | 0 | 0 | 20 | 425 | 498 | 852
0 | 20 | 0 | 0 | 0 | 0 | 0 | 0 | 0 | 0 | 0 | 0 | 0 | 0 | 0 | 0 | 55 | 0 | 0 | 0 | 0 | 0 | 0 | 0 | 3 | 0 | 0 | 0 | 22 | 0 | 0 | 0 | 0 | 0 | 0 | 0 | 0 | 0 | 0 | 0 | 0 | 0 | 0 | 0 | 0 | 0 | 0 | 0 | 60 | 813 | 853 | 1445
0 | 25 | 0 | 0 | 0 | 0 | 0 | 0 | 0 | 20 | 0 | 0 | 0 | 0 | 0 | 0 | 0 | 0 | 0 | 0 | 0 | 0 | 0 | 0 | 0 | 0 | 0 | 0 | 0 | 0 | 0 | 0 | 0 | 0 | 0 | 0 | 0 | 0 | 0 | 0 | 0 | 0 | 0 | 0 | 55 | 0 | 0 | 0 | 60 | 872 | 907 | 1470
0 | 0 | 0 | 0 | 0 | 0 | 0 | 0 | 0 | 0 | 0 | 55 | 0 | 0 | 0 | 5 | 0 | 0 | 0 | 0 | 0 | 0 | 0 | 0 | 0 | 0 | 0 | 0 | 0 | 0 | 0 | 0 | 0 | 0 | 0 | 0 | 0 | 0 | 0 | 0 | 0 | 0 | 0 | 0 | 0 | 0 | 0 | 40 | 10 | 803 | 843 | 1457
25 | 0 | 0 | 0 | 0 | 0 | 0 | 0 | 0 | 0 | 0 | 35 | 0 | 0 | 0 | 0 | 0 | 0 | 0 | 0 | 0 | 0 | 0 | 0 | 0 | 0 | 0 | 0 | 0 | 0 | 0 | 0 | 0 | 0 | 0 | 0 | 0 | 0 | 0 | 0 | 10 | 0 | 0 | 0 | 0 | 0 | 0 | 30 | 20 | 861 | 901 | 1543
0 | 0 | 0 | 0 | 0 | 0 | 0 | 0 | 0 | 0 | 0 | 52.5 | 0 | 0 | 0 | 5 | 0 | 0 | 0 | 0 | 0 | 0 | 0 | 0 | 0 | 0 | 0 | 0 | 0 | 0 | 0 | 0 | 0 | 0 | 0 | 0 | 0 | 0 | 0 | 0 | 0 | 0 | 0 | 0 | 0 | 0 | 0 | 42.5 | 10 | 444.7639048 | 530.7352381 | 826.3125397
0 | 0 | 0 | 0 | 0 | 0 | 0 | 0 | 0 | 0 | 0 | 64 | 0 | 0 | 0 | 0 | 0 | 0 | 0 | 0 | 0 | 0 | 0 | 0 | 0 | 0 | 0 | 0 | 0 | 0 | 0 | 0 | 0 | 0 | 0 | 0 | 0 | 0 | 0 | 0 | 0 | 0 | 0 | 0 | 0 | 0 | 0 | 36 | 10 | 709 | 759 | 1209
16 | 0 | 0 | 0 | 0 | 0 | 0 | 0 | 0 | 0 | 0 | 42 | 0 | 0 | 0 | 0 | 0 | 0 | 0 | 0 | 0 | 0 | 0 | 0 | 0 | 0 | 0 | 0 | 0 | 0 | 0 | 0 | 0 | 0 | 0 | 0 | 0 | 0 | 0 | 0 | 0 | 0 | 0 | 0 | 0 | 0 | 0 | 42 | 10 | 908 | 958 | 1488
0 | 0 | 0 | 0 | 0 | 0 | 0 | 0 | 0 | 0 | 0 | 55 | 0 | 0 | 0 | 0 | 0 | 0 | 0 | 0 | 0 | 0 | 0 | 0 | 0 | 0 | 0 | 0 | 5 | 0 | 0 | 0 | 0 | 0 | 0 | 0 | 0 | 0 | 0 | 0 | 10 | 0 | 0 | 0 | 0 | 0 | 0 | 30 | 60 | 607 | 678 | 1060
0 | 0 | 0 | 0 | 7 | 0 | 0 | 0 | 0 | 0 | 0 | 25 | 0 | 0 | 0 | 0 | 0 | 0 | 0 | 0 | 0 | 0 | 0 | 0 | 0 | 0 | 0 | 0 | 15 | 0 | 0 | 0 | 0 | 0 | 0 | 0 | 3 | 0 | 0 | 0 | 50 | 0 | 0 | 0 | 0 | 0 | 0 | 0 | 40 | 610 | 682 | 1023
0 | 0 | 0 | 0 | 0 | 0 | 0 | 0 | 0 | 0 | 0 | 37.04 | 0 | 0 | 0 | 0 | 0 | 0 | 0 | 0 | 0 | 0 | 0 | 0 | 0 | 0 | 0 | 0 | 7.06 | 0 | 0 | 0 | 0 | 0 | 0 | 0 | 2 | 0 | 0 | 0 | 44.1 | 0 | 0 | 0 | 0 | 0 | 0 | 9.8 | 60 | 892.0701373 | 964.3179334 | 1517.82077
2 | 0 | 0 | 0 | 0 | 0 | 0 | 0 | 0 | 0 | 0 | 48 | 0 | 0 | 0 | 0 | 0 | 0 | 0 | 0 | 0 | 0 | 0 | 0 | 0 | 0 | 0 | 0 | 0 | 0 | 0 | 0 | 0 | 0 | 0 | 0 | 0 | 0 | 0 | 0 | 0 | 0 | 0 | 0 | 0 | 0 | 0 | 50 | 40 | 607 | 678 | 1060
0 | 0 | 0 | 0 | 0 | 0 | 0 | 0 | 0 | 0 | 0 | 50 | 0 | 0 | 0 | 0 | 0 | 0 | 0 | 0 | 0 | 0 | 0 | 0 | 0 | 0 | 0 | 0 | 0 | 0 | 0 | 0 | 0 | 0 | 0 | 0 | 0 | 0 | 0 | 0 | 0 | 0 | 0 | 0 | 0 | 0 | 0 | 50 | 20 | 644 | 696 | 1074
0 | 0 | 0 | 0 | 0 | 0 | 0 | 0 | 0 | 0 | 0 | 46 | 0 | 0 | 0 | 0 | 0 | 0 | 0 | 0 | 0 | 0 | 0 | 0 | 0 | 0 | 0 | 0 | 0 | 0 | 0 | 0 | 0 | 0 | 0 | 0 | 0 | 0 | 0 | 0 | 0 | 0 | 0 | 0 | 0 | 0 | 0 | 54 | 20 | 716 | 795 | 1156
10 | 0 | 0 | 0 | 0 | 0 | 0 | 0 | 0 | 0 | 0 | 45 | 0 | 0 | 0 | 0 | 0 | 30 | 0 | 0 | 0 | 0 | 0 | 0 | 0 | 0 | 0 | 0 | 0 | 0 | 0 | 0 | 0 | 0 | 0 | 0 | 0 | 0 | 0 | 0 | 0 | 0 | 0 | 0 | 0 | 0 | 0 | 15 | 20 | 730 | 795 | 1160
0 | 5 | 0 | 0 | 0 | 0 | 0 | 0 | 0 | 0 | 0 | 0 | 0 | 0 | 0 | 0 | 0 | 0 | 0 | 0 | 0 | 0 | 0 | 0 | 0 | 0 | 7.5 | 0 | 60 | 0 | 0 | 0 | 0 | 0 | 0 | 0 | 0 | 0 | 0 | 0 | 7.5 | 0 | 0 | 0 | 0 | 0 | 0 | 20 | 40 | 375 | 418 | 751
0 | 5 | 0 | 0 | 0 | 0 | 0 | 0 | 0 | 0 | 0 | 0 | 0 | 0 | 0 | 0 | 0 | 0 | 0 | 0 | 0 | 0 | 0 | 0 | 0 | 0 | 10 | 0 | 60 | 0 | 0 | 0 | 0 | 0 | 0 | 0 | 0 | 0 | 0 | 0 | 5 | 0 | 0 | 0 | 0 | 0 | 0 | 20 | 10 | 715 | 798 | 1139
0 | 5 | 0 | 0 | 0 | 0 | 0 | 0 | 0 | 0 | 0 | 0 | 0 | 0 | 0 | 0 | 0 | 0 | 0 | 0 | 0 | 0 | 0 | 0 | 0 | 0 | 12.5 | 0 | 60 | 0 | 0 | 0 | 0 | 0 | 0 | 0 | 0 | 0 | 0 | 0 | 2.5 | 0 | 0 | 0 | 0 | 0 | 0 | 20 | 20 | 420 | 480 | 762
0 | 4 | 0 | 0 | 0 | 0 | 0 | 0 | 0 | 0 | 0 | 0 | 0 | 0 | 0 | 0 | 0 | 0 | 0 | 0 | 0 | 0 | 0 | 0 | 0 | 0 | 7 | 0 | 61 | 0 | 0 | 0 | 0 | 0 | 0 | 0 | 0 | 0 | 6 | 0 | 0 | 0 | 0 | 0 | 0 | 0 | 0 | 22 | 20 | 681 | 743 | 1199
0 | 0 | 0 | 0 | 0 | 0 | 0 | 0 | 0 | 0 | 0 | 0 | 0 | 0 | 0 | 0 | 0 | 0 | 0 | 0 | 0 | 0 | 0 | 0 | 0 | 0 | 30 | 0 | 60 | 0 | 0 | 0 | 0 | 0 | 0 | 0 | 0 | 0 | 0 | 0 | 0 | 0 | 0 | 0 | 0 | 0 | 0 | 10 | 60 | 784.0640238 | 873.4160833 | 1284.751667
0 | 0 | 0 | 0 | 0 | 0 | 0 | 0 | 0 | 0 | 0 | 0 | 0 | 0 | 0 | 0 | 0 | 0 | 0 | 0 | 0 | 0 | 0 | 0 | 0 | 0 | 30 | 0 | 60 | 0 | 0 | 0 | 0 | 0 | 0 | 0 | 0 | 0 | 10 | 0 | 0 | 0 | 0 | 0 | 0 | 0 | 0 | 0 | 10 | 405 | 431 | 724
0 | 0 | 0 | 0 | 0 | 0 | 0 | 0 | 0 | 0 | 0 | 0 | 0 | 0 | 0 | 0 | 0 | 0 | 0 | 0 | 16.4 | 0 | 0 | 60 | 0 | 0 | 0 | 0 | 23.6 | 0 | 0 | 0 | 0 | 0 | 0 | 0 | 0 | 0 | 0 | 0 | 0 | 0 | 0 | 0 | 0 | 0 | 0 | 0 | 60 | 713 | 750 | 1151
0 | 0 | 0 | 0 | 0 | 0 | 0 | 30 | 0 | 0 | 0 | 45 | 0 | 0 | 0 | 0 | 0 | 0 | 0 | 0 | 0 | 0 | 0 | 25 | 0 | 0 | 0 | 0 | 0 | 0 | 0 | 0 | 0 | 0 | 0 | 0 | 0 | 0 | 0 | 0 | 0 | 0 | 0 | 0 | 0 | 0 | 0 | 0 | 60 | 585 | 657 | 971
0 | 0 | 0 | 0 | 0 | 0 | 0 | 0 | 0 | 0 | 0 | 42.5 | 0 | 0 | 0 | 0 | 0 | 5 | 0 | 0 | 0 | 0 | 0 | 0 | 0 | 0 | 0 | 0 | 7.5 | 0 | 0 | 0 | 0 | 0 | 0 | 0 | 0 | 0 | 0 | 0 | 42.5 | 0 | 0 | 0 | 0 | 0 | 0 | 2.5 | 60 | 406 | 442 | 706
0 | 0 | 0 | 0 | 0 | 0 | 0 | 0 | 0 | 0 | 0 | 55.2 | 0 | 0 | 0 | 0 | 0 | 23 | 0 | 0 | 0 | 0 | 0 | 0 | 0 | 0 | 8 | 0 | 0 | 0 | 0 | 0 | 0 | 0 | 0 | 0 | 0 | 0 | 0 | 0 | 13.8 | 0 | 0 | 0 | 0 | 0 | 0 | 0 | 40 | 424 | 467 | 682
0 | 0 | 0 | 0 | 0 | 0 | 0 | 0 | 0 | 0 | 0 | 0 | 0 | 0 | 0 | 0 | 0 | 0 | 0 | 0 | 0 | 0 | 0 | 75 | 0 | 0 | 0 | 10 | 15 | 0 | 0 | 0 | 0 | 0 | 0 | 0 | 0 | 0 | 0 | 0 | 0 | 0 | 0 | 0 | 0 | 0 | 0 | 0 | 20 | 747 | 806 | 1220
0 | 10 | 0 | 0 | 0 | 0 | 0 | 0 | 70 | 0 | 0 | 17 | 0 | 0 | 0 | 0 | 0 | 0 | 0 | 0 | 0 | 0 | 0 | 0 | 0 | 0 | 0 | 0 | 0 | 0 | 0 | 0 | 0 | 0 | 0 | 0 | 0 | 0 | 0 | 0 | 0 | 0 | 0 | 0 | 0 | 0 | 3 | 0 | 60 | 785 | 874 | 1280
0 | 20 | 0 | 0 | 0 | 0 | 0 | 0 | 60 | 0 | 0 | 20 | 0 | 0 | 0 | 0 | 0 | 0 | 0 | 0 | 0 | 0 | 0 | 0 | 0 | 0 | 0 | 0 | 0 | 0 | 0 | 0 | 0 | 0 | 0 | 0 | 0 | 0 | 0 | 0 | 0 | 0 | 0 | 0 | 0 | 0 | 0 | 0 | 20 | 669 | 746 | 1108
0 | 0 | 0 | 0 | 0 | 0 | 0 | 0 | 0 | 0 | 0 | 25 | 10 | 0 | 0 | 0 | 0 | 0 | 0 | 0 | 0 | 0 | 0 | 65 | 0 | 0 | 0 | 0 | 0 | 0 | 0 | 0 | 0 | 0 | 0 | 0 | 0 | 0 | 0 | 0 | 0 | 0 | 0 | 0 | 0 | 0 | 0 | 0 | 40 | 676.0243333 | 742.1383225 | 1315.54
0 | 0 | 0 | 0 | 0 | 0 | 0 | 0 | 0 | 0 | 0 | 0 | 0 | 0 | 0 | 0 | 10 | 0 | 0 | 0 | 0 | 0 | 0 | 75 | 0 | 0 | 0 | 0 | 15 | 0 | 0 | 0 | 0 | 0 | 0 | 0 | 0 | 0 | 0 | 0 | 0 | 0 | 0 | 0 | 0 | 0 | 0 | 0 | 60 | 456 | 492 | 824
30.8 | 0 | 0 | 0 | 0 | 0 | 0 | 30.7 | 0 | 0 | 0 | 7.7 | 0 | 0 | 0 | 0 | 0 | 0 | 0 | 0 | 0 | 0 | 0 | 30.8 | 0 | 0 | 0 | 0 | 0 | 0 | 0 | 0 | 0 | 0 | 0 | 0 | 0 | 0 | 0 | 0 | 0 | 0 | 0 | 0 | 0 | 0 | 0 | 0 | 20 | 630 | 674 | 975
1 | 0 | 0 | 0 | 0 | 0 | 0 | 0 | 0 | 0 | 0 | 0 | 0 | 0 | 0 | 0 | 10 | 0 | 0 | 0 | 0 | 0 | 0 | 74 | 0 | 0 | 0 | 0 | 15 | 0 | 0 | 0 | 0 | 0 | 0 | 0 | 0 | 0 | 0 | 0 | 0 | 0 | 0 | 0 | 0 | 0 | 0 | 0 | 60 | 880 | 925 | 1485
0 | 0 | 0 | 0 | 0 | 0 | 0 | 0 | 0 | 0 | 0 | 25 | 0 | 10 | 0 | 0 | 0 | 0 | 0 | 0 | 0 | 0 | 0 | 65 | 0 | 0 | 0 | 0 | 0 | 0 | 0 | 0 | 0 | 0 | 0 | 0 | 0 | 0 | 0 | 0 | 0 | 0 | 0 | 0 | 0 | 0 | 0 | 0 | 60 | 425 | 469 | 773
30.8 | 0 | 0 | 0 | 0 | 0 | 0 | 30.7 | 0 | 0 | 0 | 15.4 | 0 | 0 | 0 | 0 | 0 | 0 | 0 | 0 | 0 | 0 | 0 | 23.1 | 0 | 0 | 0 | 0 | 0 | 0 | 0 | 0 | 0 | 0 | 0 | 0 | 0 | 0 | 0 | 0 | 0 | 0 | 0 | 0 | 0 | 0 | 0 | 0 | 10 | 720 | 802 | 1165
0 | 0 | 0 | 0 | 0 | 0 | 0 | 33.3 | 0 | 0 | 0 | 33.3 | 0 | 0 | 0 | 0 | 0 | 0 | 0 | 0 | 0 | 0 | 0 | 33.3 | 0 | 0 | 0 | 0 | 0 | 0 | 0 | 0 | 0 | 0 | 0 | 0 | 0 | 0 | 0 | 0 | 0 | 0 | 0 | 0 | 0 | 0 | 0 | 0 | 60 | 664 | 751 | 1191
38.5 | 0 | 0 | 0 | 0 | 0 | 0 | 30.8 | 0 | 0 | 0 | 7.7 | 0 | 0 | 0 | 0 | 0 | 0 | 0 | 0 | 0 | 0 | 0 | 23 | 0 | 0 | 0 | 0 | 0 | 0 | 0 | 0 | 0 | 0 | 0 | 0 | 0 | 0 | 0 | 0 | 0 | 0 | 0 | 0 | 0 | 0 | 0 | 0 | 10 | 717 | 750 | 1204
46.2 | 0 | 0 | 0 | 0 | 0 | 0 | 23 | 0 | 0 | 0 | 7.7 | 0 | 0 | 0 | 0 | 0 | 0 | 0 | 0 | 0 | 0 | 0 | 23.1 | 0 | 0 | 0 | 0 | 0 | 0 | 0 | 0 | 0 | 0 | 0 | 0 | 0 | 0 | 0 | 0 | 0 | 0 | 0 | 0 | 0 | 0 | 0 | 0 | 20 | 838 | 888 | 1466
0 | 10 | 0 | 0 | 0 | 0 | 0 | 0 | 70 | 0 | 0 | 10 | 0 | 0 | 0 | 0 | 0 | 0 | 0 | 0 | 0 | 0 | 0 | 0 | 0 | 0 | 0 | 0 | 10 | 0 | 0 | 0 | 0 | 0 | 0 | 0 | 0 | 0 | 0 | 0 | 0 | 0 | 0 | 0 | 0 | 0 | 0 | 0 | 60 | 459 | 501 | 805
0 | 0 | 0 | 0 | 0 | 0 | 0 | 27.3 | 0 | 0 | 0 | 40.9 | 0 | 0 | 0 | 0 | 0 | 0 | 0 | 0 | 0 | 0 | 0 | 31.8 | 0 | 0 | 0 | 0 | 0 | 0 | 0 | 0 | 0 | 0 | 0 | 0 | 0 | 0 | 0 | 0 | 0 | 0 | 0 | 0 | 0 | 0 | 0 | 0 | 40 | 836 | 897 | 1378
5 | 25 | 0 | 0 | 0 | 0 | 0 | 0 | 0 | 0 | 0 | 15 | 0 | 0 | 0 | 0 | 0 | 0 | 0 | 0 | 55 | 0 | 0 | 0 | 0 | 0 | 0 | 0 | 0 | 0 | 0 | 0 | 0 | 0 | 0 | 0 | 0 | 0 | 0 | 0 | 0 | 0 | 0 | 0 | 0 | 0 | 0 | 0 | 40 | 721 | 792 | 1176
0 | 0 | 0 | 0 | 0 | 0 | 0 | 55 | 0 | 0 | 0 | 30 | 0 | 0 | 0 | 0 | 0 | 0 | 0 | 0 | 0 | 0 | 0 | 15 | 0 | 0 | 0 | 0 | 0 | 0 | 0 | 0 | 0 | 0 | 0 | 0 | 0 | 0 | 0 | 0 | 0 | 0 | 0 | 0 | 0 | 0 | 0 | 0 | 20 | 630 | 689 | 1200
0 | 25 | 0 | 0 | 0 | 0 | 0 | 0 | 0 | 0 | 0 | 20 | 0 | 0 | 0 | 0 | 0 | 0 | 0 | 0 | 55 | 0 | 0 | 0 | 0 | 0 | 0 | 0 | 0 | 0 | 0 | 0 | 0 | 0 | 0 | 0 | 0 | 0 | 0 | 0 | 0 | 0 | 0 | 0 | 0 | 0 | 0 | 0 | 60 | 823 | 868 | 1496
0 | 12.5 | 0 | 0 | 0 | 0 | 0 | 0 | 65 | 0 | 0 | 10 | 0 | 0 | 0 | 0 | 0 | 0 | 0 | 0 | 0 | 0 | 0 | 0 | 0 | 0 | 0 | 0 | 12.5 | 0 | 0 | 0 | 0 | 0 | 0 | 0 | 0 | 0 | 0 | 0 | 0 | 0 | 0 | 0 | 0 | 0 | 0 | 0 | 10 | 407 | 458 | 744
0 | 0 | 0 | 0 | 0 | 0 | 0 | 0 | 0 | 0 | 0 | 0 | 0 | 0 | 0 | 0 | 0 | 0 | 0 | 0 | 15.4 | 0 | 0 | 60 | 0 | 0 | 0 | 0 | 23.6 | 0 | 0 | 0 | 0 | 0 | 0 | 0 | 0 | 0 | 0 | 0 | 0 | 0 | 0 | 0 | 1 | 0 | 0 | 0 | 40 | 687 | 752 | 1143
0 | 15 | 0 | 0 | 0 | 0 | 0 | 0 | 60 | 0 | 0 | 10 | 0 | 0 | 0 | 0 | 0 | 0 | 0 | 0 | 0 | 0 | 0 | 0 | 0 | 0 | 0 | 0 | 15 | 0 | 0 | 0 | 0 | 0 | 0 | 0 | 0 | 0 | 0 | 0 | 0 | 0 | 0 | 0 | 0 | 0 | 0 | 0 | 10 | 705.2537381 | 784.1729048 | 1173.68373
0 | 0 | 0 | 0 | 0 | 0 | 0 | 40.9 | 0 | 0 | 0 | 40.9 | 0 | 0 | 0 | 0 | 0 | 0 | 0 | 0 | 0 | 0 | 0 | 18.2 | 0 | 0 | 0 | 0 | 0 | 0 | 0 | 0 | 0 | 0 | 0 | 0 | 0 | 0 | 0 | 0 | 0 | 0 | 0 | 0 | 0 | 0 | 0 | 0 | 10 | 712 | 799 | 1275
0 | 0 | 0 | 0 | 0 | 0 | 0 | 31.8 | 0 | 0 | 0 | 45.5 | 0 | 0 | 0 | 0 | 0 | 0 | 0 | 0 | 0 | 0 | 0 | 22.7 | 0 | 0 | 0 | 0 | 0 | 0 | 0 | 0 | 0 | 0 | 0 | 0 | 0 | 0 | 0 | 0 | 0 | 0 | 0 | 0 | 0 | 0 | 0 | 0 | 20 | 388 | 427 | 793
7.5 | 17.5 | 0 | 0 | 0 | 0 | 0 | 0 | 0 | 0 | 0 | 20 | 0 | 0 | 0 | 0 | 0 | 0 | 0 | 0 | 55 | 0 | 0 | 0 | 0 | 0 | 0 | 0 | 0 | 0 | 0 | 0 | 0 | 0 | 0 | 0 | 0 | 0 | 0 | 0 | 0 | 0 | 0 | 0 | 0 | 0 | 0 | 0 | 60 | 728 | 770 | 1349
0 | 0 | 0 | 0 | 0 | 0 | 0 | 36.4 | 0 | 0 | 0 | 45.5 | 0 | 0 | 0 | 0 | 0 | 0 | 0 | 0 | 0 | 0 | 0 | 18.1 | 0 | 0 | 0 | 0 | 0 | 0 | 0 | 0 | 0 | 0 | 0 | 0 | 0 | 0 | 0 | 0 | 0 | 0 | 0 | 0 | 0 | 0 | 0 | 0 | 60 | 700 | 780 | 1281
0 | 25 | 0 | 0 | 0 | 0 | 0 | 0 | 0 | 0 | 0 | 0 | 0 | 0 | 0 | 0 | 0 | 0 | 0 | 0 | 55 | 0 | 0 | 0 | 0 | 0 | 0 | 0 | 20 | 0 | 0 | 0 | 0 | 0 | 0 | 0 | 0 | 0 | 0 | 0 | 0 | 0 | 0 | 0 | 0 | 0 | 0 | 0 | 60 | 427 | 490 | 753
0 | 25 | 0 | 0 | 0 | 0 | 0 | 0 | 0 | 20 | 0 | 0 | 0 | 0 | 0 | 0 | 0 | 0 | 0 | 0 | 0 | 0 | 0 | 0 | 0 | 0 | 0 | 0 | 0 | 0 | 0 | 0 | 0 | 0 | 0 | 40 | 0 | 0 | 0 | 0 | 0 | 0 | 0 | 0 | 15 | 0 | 0 | 0 | 60 | 700 | 763 | 1135
0 | 25 | 0 | 0 | 0 | 0 | 0 | 0 | 0 | 20 | 0 | 0 | 0 | 0 | 0 | 0 | 0 | 0 | 0 | 0 | 0 | 0 | 0 | 0 | 0 | 0 | 0 | 0 | 0 | 0 | 0 | 0 | 0 | 0 | 0 | 0 | 0 | 0 | 0 | 55 | 0 | 0 | 0 | 0 | 0 | 0 | 0 | 0 | 20 | 454 | 493 | 824
0 | 24 | 0 | 0 | 0 | 0 | 0 | 0 | 0 | 20 | 0 | 0 | 0 | 0 | 0 | 0 | 36 | 0 | 0 | 0 | 0 | 0 | 0 | 0 | 0 | 0 | 0 | 0 | 0 | 0 | 0 | 0 | 0 | 0 | 0 | 0 | 0 | 0 | 0 | 0 | 0 | 0 | 0 | 0 | 20 | 0 | 0 | 0 | 60 | 413 | 486 | 755
0 | 25 | 0 | 0 | 0 | 0 | 0 | 0 | 0 | 20 | 0 | 0 | 55 | 0 | 0 | 0 | 0 | 0 | 0 | 0 | 0 | 0 | 0 | 0 | 0 | 0 | 0 | 0 | 0 | 0 | 0 | 0 | 0 | 0 | 0 | 0 | 0 | 0 | 0 | 0 | 0 | 0 | 0 | 0 | 0 | 0 | 0 | 0 | 10 | 691 | 737 | 1130
0 | 25 | 0 | 0 | 0 | 0 | 0 | 0 | 0 | 20 | 0 | 0 | 0 | 0 | 0 | 0 | 0 | 0 | 55 | 0 | 0 | 0 | 0 | 0 | 0 | 0 | 0 | 0 | 0 | 0 | 0 | 0 | 0 | 0 | 0 | 0 | 0 | 0 | 0 | 0 | 0 | 0 | 0 | 0 | 0 | 0 | 0 | 0 | 60 | 387 | 420 | 833
0 | 25 | 0 | 0 | 0 | 0 | 0 | 0 | 0 | 20 | 0 | 0 | 0 | 0 | 0 | 0 | 0 | 0 | 0 | 0 | 0 | 0 | 0 | 0 | 0 | 0 | 0 | 0 | 0 | 0 | 0 | 0 | 0 | 0 | 0 | 0 | 0 | 0 | 0 | 0 | 0 | 39 | 0 | 0 | 16 | 0 | 0 | 0 | 10 | 434 | 472 | 718
0 | 25 | 0 | 0 | 0 | 0 | 0 | 0 | 0 | 20 | 0 | 0 | 0 | 0 | 0 | 0 | 0 | 0 | 0 | 0 | 0 | 0 | 0 | 0 | 0 | 0 | 0 | 0 | 0 | 0 | 0 | 0 | 0 | 0 | 0 | 0 | 0 | 0 | 0 | 0 | 0 | 55 | 0 | 0 | 0 | 0 | 0 | 0 | 60 | 367 | 399 | 657
0 | 24 | 0 | 0 | 0 | 0 | 0 | 0 | 0 | 20 | 0 | 0 | 0 | 0 | 0 | 0 | 0 | 0 | 0 | 0 | 0 | 0 | 0 | 0 | 0 | 0 | 0 | 0 | 0 | 0 | 0 | 0 | 0 | 36 | 0 | 0 | 0 | 0 | 0 | 0 | 0 | 0 | 0 | 0 | 20 | 0 | 0 | 0 | 20 | 742 | 783 | 1264
10 | 10 | 0 | 0 | 0 | 0 | 0 | 0 | 0 | 0 | 0 | 40 | 0 | 0 | 0 | 0 | 0 | 0 | 0 | 0 | 0 | 0 | 0 | 0 | 0 | 0 | 0 | 0 | 0 | 0 | 0 | 0 | 0 | 0 | 0 | 0 | 0 | 0 | 0 | 0 | 0 | 0 | 0 | 0 | 0 | 0 | 0 | 40 | 60 | 713 | 806 | 1153
20 | 0 | 0 | 0 | 0 | 0 | 0 | 0 | 0 | 0 | 0 | 40 | 0 | 0 | 0 | 0 | 0 | 0 | 0 | 0 | 0 | 0 | 0 | 0 | 0 | 0 | 0 | 0 | 0 | 0 | 0 | 0 | 0 | 0 | 0 | 0 | 0 | 0 | 0 | 0 | 10 | 0 | 0 | 0 | 0 | 0 | 0 | 30 | 20 | 743 | 792 | 1258
5 | 0 | 0 | 0 | 0 | 0 | 0 | 0 | 0 | 0 | 0 | 55 | 0 | 0 | 0 | 0 | 0 | 0 | 0 | 0 | 0 | 0 | 0 | 0 | 0 | 0 | 0 | 0 | 0 | 0 | 0 | 0 | 0 | 0 | 0 | 0 | 0 | 0 | 0 | 0 | 10 | 0 | 0 | 0 | 0 | 0 | 0 | 30 | 10 | 695 | 747 | 1192
0 | 25 | 0 | 0 | 0 | 0 | 0 | 0 | 0 | 20 | 0 | 0 | 0 | 0 | 0 | 0 | 0 | 0 | 0 | 0 | 0 | 0 | 55 | 0 | 0 | 0 | 0 | 0 | 0 | 0 | 0 | 0 | 0 | 0 | 0 | 0 | 0 | 0 | 0 | 0 | 0 | 0 | 0 | 0 | 0 | 0 | 0 | 0 | 40 | 778 | 863 | 1249
0 | 0 | 0 | 0 | 0 | 0 | 0 | 0 | 0 | 0 | 0 | 60 | 0 | 0 | 0 | 0 | 0 | 0 | 0 | 0 | 0 | 0 | 0 | 0 | 0 | 0 | 0 | 0 | 0 | 0 | 0 | 0 | 0 | 0 | 0 | 0 | 0 | 0 | 0 | 0 | 7 | 0 | 0 | 0 | 0 | 0 | 0 | 33 | 10 | 656 | 707 | 1095
0 | 0 | 0 | 0 | 0 | 0 | 0 | 0 | 0 | 0 | 0 | 60 | 0 | 0 | 0 | 0 | 0 | 17.5 | 0 | 0 | 0 | 0 | 0 | 0 | 0 | 0 | 0 | 0 | 0 | 0 | 0 | 0 | 0 | 0 | 0 | 0 | 0 | 0 | 0 | 0 | 22.5 | 0 | 0 | 0 | 0 | 0 | 0 | 0 | 20 | 720 | 765 | 1279
0 | 7 | 0 | 0 | 0 | 0 | 0 | 0 | 0 | 0 | 0 | 46 | 0 | 0 | 0 | 0 | 0 | 0 | 0 | 0 | 0 | 0 | 0 | 0 | 0 | 0 | 0 | 0 | 0 | 0 | 0 | 0 | 0 | 0 | 0 | 0 | 0 | 0 | 0 | 0 | 0 | 0 | 0 | 0 | 0 | 0 | 0 | 47 | 10 | 908 | 958 | 1488
0 | 0 | 0 | 0 | 0 | 0 | 0 | 0 | 0 | 0 | 0 | 36.24 | 0 | 0 | 0 | 0 | 0 | 0 | 0 | 0 | 0 | 0 | 0 | 0 | 0 | 0 | 0 | 0 | 9.06 | 0 | 0 | 0 | 0 | 0 | 0 | 0 | 1.96 | 0 | 0 | 0 | 43.15 | 0 | 0 | 0 | 0 | 0 | 0 | 9.59 | 60 | 701 | 781 | 1167
4 | 0 | 0 | 0 | 0 | 0 | 0 | 0 | 0 | 0 | 0 | 48 | 0 | 0 | 0 | 0 | 0 | 0 | 0 | 0 | 0 | 0 | 0 | 0 | 0 | 0 | 0 | 0 | 0 | 0 | 0 | 0 | 0 | 0 | 0 | 0 | 0 | 0 | 0 | 0 | 0 | 0 | 0 | 0 | 0 | 0 | 0 | 48 | 10 | 604 | 639 | 1171
0 | 16.3 | 0 | 0 | 0 | 0 | 0 | 0 | 0 | 0 | 0 | 20.7 | 0 | 0 | 0 | 0 | 0 | 0 | 0 | 0 | 0 | 0 | 0 | 0 | 0 | 0 | 0 | 0 | 12 | 0 | 0 | 0 | 0 | 0 | 0 | 0 | 0 | 0 | 0 | 0 | 0 | 0 | 0 | 0 | 0 | 0 | 0 | 51 | 10 | 687 | 747 | 1279
0 | 0 | 0 | 0 | 0 | 0 | 0 | 0 | 0 | 0 | 0 | 32 | 0 | 0 | 0 | 0 | 0 | 0 | 0 | 0 | 0 | 0 | 0 | 0 | 0 | 0 | 0 | 0 | 0 | 0 | 18 | 0 | 0 | 0 | 0 | 0 | 0 | 0 | 0 | 0 | 40 | 0 | 0 | 0 | 0 | 0 | 0 | 10 | 10 | 611.3749715 | 696.5523086 | 1329.732598
0 | 0 | 0 | 0 | 0 | 0 | 0 | 0 | 0 | 0 | 0 | 30 | 0 | 0 | 0 | 0 | 0 | 0 | 0 | 0 | 0 | 0 | 0 | 0 | 0 | 0 | 0 | 0 | 0 | 0 | 20 | 0 | 0 | 0 | 0 | 0 | 0 | 0 | 0 | 0 | 40 | 0 | 0 | 0 | 0 | 0 | 0 | 10 | 20 | 778 | 863 | 1249
10 | 0 | 0 | 0 | 0 | 0 | 0 | 0 | 0 | 0 | 0 | 45 | 0 | 0 | 0 | 0 | 0 | 20 | 0 | 0 | 0 | 0 | 0 | 0 | 0 | 0 | 0 | 0 | 0 | 0 | 0 | 0 | 0 | 0 | 0 | 0 | 0 | 0 | 0 | 0 | 0 | 0 | 0 | 0 | 0 | 0 | 0 | 25 | 40 | 693 | 791 | 1176
0 | 7.5 | 0 | 0 | 0 | 0 | 0 | 0 | 0 | 0 | 0 | 52.5 | 0 | 0 | 0 | 0 | 0 | 40 | 0 | 0 | 0 | 0 | 0 | 0 | 0 | 0 | 0 | 0 | 0 | 0 | 0 | 0 | 0 | 0 | 0 | 0 | 0 | 0 | 0 | 0 | 0 | 0 | 0 | 0 | 0 | 0 | 0 | 0 | 10 | 617 | 685 | 1037
0 | 10 | 0 | 0 | 0 | 0 | 0 | 0 | 0 | 0 | 0 | 23 | 0 | 0 | 5 | 0 | 0 | 0 | 0 | 0 | 0 | 0 | 0 | 0 | 0 | 0 | 0 | 0 | 0 | 0 | 0 | 0 | 0 | 0 | 0 | 0 | 0 | 0 | 0 | 0 | 0 | 0 | 0 | 0 | 0 | 0 | 0 | 62 | 20 | 633 | 706 | 1175
0 | 5.6 | 0 | 0 | 0 | 0 | 0 | 0 | 0 | 0 | 0 | 22.4 | 0 | 0 | 0 | 0 | 0 | 0 | 0 | 0 | 0 | 0 | 0 | 0 | 0 | 0 | 0 | 0 | 6.5 | 0 | 0 | 0 | 0 | 0 | 0 | 0 | 0 | 0 | 0 | 0 | 0 | 0 | 0 | 0 | 0 | 0 | 0 | 65.5 | 60 | 386 | 431 | 712
0 | 0 | 0 | 0 | 0 | 0 | 0 | 0 | 0 | 0 | 0 | 14 | 0 | 0 | 0 | 0 | 0 | 0 | 0 | 0 | 0 | 0 | 0 | 0 | 0 | 0 | 0 | 0 | 20 | 0 | 0 | 0 | 0 | 0 | 0 | 0 | 0 | 0 | 0 | 0 | 17 | 0 | 0 | 0 | 0 | 0 | 0 | 49 | 20 | 717 | 767 | 1318
2 | 0 | 0 | 0 | 0 | 0 | 0 | 0 | 0 | 0 | 0 | 0 | 0 | 0 | 0 | 0 | 10 | 0 | 0 | 0 | 0 | 0 | 0 | 73 | 0 | 0 | 0 | 0 | 15 | 0 | 0 | 0 | 0 | 0 | 0 | 0 | 0 | 0 | 0 | 0 | 0 | 0 | 0 | 0 | 0 | 0 | 0 | 0 | 20 | 719 | 759 | 1146
0 | 0 | 0 | 0 | 0 | 0 | 0 | 0 | 0 | 0 | 0 | 0 | 0 | 0 | 0 | 0 | 0 | 0 | 0 | 0 | 0 | 0 | 0 | 65 | 0 | 0 | 0 | 15 | 20 | 0 | 0 | 0 | 0 | 0 | 0 | 0 | 0 | 0 | 0 | 0 | 0 | 0 | 0 | 0 | 0 | 0 | 0 | 0 | 10 | 429 | 471 | 698
0 | 0 | 0 | 0 | 0 | 0 | 0 | 0 | 0 | 0 | 0 | 0 | 0 | 0 | 0 | 0 | 0 | 0 | 0 | 0 | 16.15 | 0 | 0 | 60 | 0 | 0 | 0 | 0 | 23.6 | 0 | 0 | 0 | 0 | 0 | 0 | 0 | 0 | 0 | 0 | 0 | 0 | 0 | 0 | 0 | 0.25 | 0 | 0 | 0 | 60 | 678 | 733 | 1180
0 | 0 | 0 | 0 | 0 | 0 | 0 | 35 | 0 | 0 | 0 | 40 | 0 | 0 | 0 | 0 | 0 | 0 | 0 | 0 | 0 | 0 | 0 | 25 | 0 | 0 | 0 | 0 | 0 | 0 | 0 | 0 | 0 | 0 | 0 | 0 | 0 | 0 | 0 | 0 | 0 | 0 | 0 | 0 | 0 | 0 | 0 | 0 | 40 | 352 | 413 | 721
0 | 25 | 0 | 0 | 0 | 0 | 0 | 0 | 0 | 0 | 0 | 0 | 0 | 0 | 0 | 0 | 55 | 0 | 0 | 0 | 0 | 0 | 0 | 0 | 0 | 0 | 0 | 0 | 20 | 0 | 0 | 0 | 0 | 0 | 0 | 0 | 0 | 0 | 0 | 0 | 0 | 0 | 0 | 0 | 0 | 0 | 0 | 0 | 20 | 426 | 501 | 778
0 | 0 | 0 | 0 | 0 | 0 | 0 | 60 | 0 | 0 | 0 | 0 | 0 | 0 | 0 | 0 | 0 | 0 | 0 | 0 | 0 | 0 | 0 | 20 | 0 | 0 | 0 | 0 | 0 | 0 | 0 | 0 | 0 | 0 | 0 | 0 | 0 | 0 | 0 | 0 | 0 | 0 | 0 | 0 | 0 | 0 | 20 | 0 | 20 | 395 | 430 | 694
0 | 0 | 0 | 0 | 0 | 0 | 0 | 0 | 0 | 0 | 0 | 5 | 0 | 0 | 0 | 0 | 0 | 0 | 0 | 0 | 0 | 0 | 0 | 17.5 | 0 | 0 | 0 | 0 | 0 | 0 | 0 | 0 | 0 | 0 | 0 | 0 | 0 | 0 | 0 | 0 | 0 | 0 | 0 | 0 | 0 | 62.5 | 15 | 0 | 60 | 630 | 674 | 975
0 | 0 | 0 | 0 | 0 | 0 | 0 | 0 | 0 | 0 | 0 | 27.5 | 0 | 0 | 0 | 0 | 9 | 0 | 0 | 0 | 0 | 0 | 0 | 63.5 | 0 | 0 | 0 | 0 | 0 | 0 | 0 | 0 | 0 | 0 | 0 | 0 | 0 | 0 | 0 | 0 | 0 | 0 | 0 | 0 | 0 | 0 | 0 | 0 | 60 | 387 | 421 | 710
0 | 0 | 0 | 0 | 0 | 0 | 0 | 0 | 0 | 0 | 0 | 27 | 0 | 0 | 0 | 0 | 10 | 0 | 0 | 0 | 0 | 0 | 0 | 63 | 0 | 0 | 0 | 0 | 0 | 0 | 0 | 0 | 0 | 0 | 0 | 0 | 0 | 0 | 0 | 0 | 0 | 0 | 0 | 0 | 0 | 0 | 0 | 0 | 40 | 453 | 510 | 841
0 | 0 | 0 | 0 | 0 | 0 | 0 | 0 | 0 | 0 | 0 | 29.5 | 0 | 0 | 0 | 0 | 9 | 0 | 0 | 0 | 0 | 0 | 0 | 61.5 | 0 | 0 | 0 | 0 | 0 | 0 | 0 | 0 | 0 | 0 | 0 | 0 | 0 | 0 | 0 | 0 | 0 | 0 | 0 | 0 | 0 | 0 | 0 | 0 | 20 | 790 | 875 | 1278
0 | 0 | 0 | 0 | 0 | 0 | 0 | 0 | 0 | 0 | 0 | 29 | 0 | 0 | 0 | 0 | 10 | 0 | 0 | 0 | 0 | 0 | 0 | 61 | 0 | 0 | 0 | 0 | 0 | 0 | 0 | 0 | 0 | 0 | 0 | 0 | 0 | 0 | 0 | 0 | 0 | 0 | 0 | 0 | 0 | 0 | 0 | 0 | 60 | 757 | 806 | 1258
0 | 0 | 0 | 0 | 0 | 0 | 0 | 0 | 0 | 0 | 0 | 25 | 0 | 0 | 0 | 0 | 0 | 0 | 0 | 0 | 0 | 0 | 0 | 65 | 0 | 0 | 0 | 0 | 0 | 0 | 0 | 0 | 0 | 0 | 0 | 0 | 0 | 0 | 0 | 0 | 0 | 0 | 0 | 0 | 10 | 0 | 0 | 0 | 60 | 695 | 796 | 1187
38.4 | 0 | 0 | 0 | 0 | 0 | 0 | 23.1 | 0 | 0 | 0 | 7.7 | 0 | 0 | 0 | 0 | 0 | 0 | 0 | 0 | 0 | 0 | 0 | 30.8 | 0 | 0 | 0 | 0 | 0 | 0 | 0 | 0 | 0 | 0 | 0 | 0 | 0 | 0 | 0 | 0 | 0 | 0 | 0 | 0 | 0 | 0 | 0 | 0 | 20 | 786 | 810 | 1314
4 | 0 | 0 | 0 | 0 | 0 | 0 | 0 | 0 | 0 | 0 | 0 | 0 | 0 | 0 | 0 | 10 | 0 | 0 | 0 | 0 | 0 | 0 | 71 | 0 | 0 | 0 | 0 | 15 | 0 | 0 | 0 | 0 | 0 | 0 | 0 | 0 | 0 | 0 | 0 | 0 | 0 | 0 | 0 | 0 | 0 | 0 | 0 | 60 | 688 | 771 | 1126
0 | 0 | 0 | 0 | 0 | 0 | 0 | 0 | 0 | 0 | 0 | 31 | 0 | 0 | 0 | 0 | 10 | 0 | 0 | 0 | 0 | 0 | 0 | 59 | 0 | 0 | 0 | 0 | 0 | 0 | 0 | 0 | 0 | 0 | 0 | 0 | 0 | 0 | 0 | 0 | 0 | 0 | 0 | 0 | 0 | 0 | 0 | 0 | 10 | 620 | 675 | 1057
0 | 0 | 0 | 0 | 0 | 0 | 0 | 60 | 0 | 0 | 0 | 20 | 0 | 0 | 0 | 0 | 0 | 0 | 0 | 0 | 0 | 0 | 0 | 20 | 0 | 0 | 0 | 0 | 0 | 0 | 0 | 0 | 0 | 0 | 0 | 0 | 0 | 0 | 0 | 0 | 0 | 0 | 0 | 0 | 0 | 0 | 0 | 0 | 40 | 845 | 929 | 1367
7 | 0 | 0 | 0 | 0 | 0 | 0 | 0 | 0 | 0 | 0 | 0 | 0 | 0 | 0 | 0 | 10 | 0 | 0 | 0 | 0 | 0 | 0 | 68 | 0 | 0 | 0 | 0 | 15 | 0 | 0 | 0 | 0 | 0 | 0 | 0 | 0 | 0 | 0 | 0 | 0 | 0 | 0 | 0 | 0 | 0 | 0 | 0 | 40 | 653.5 | 758 | 1171.1
0 | 0 | 0 | 0 | 0 | 0 | 0 | 65 | 0 | 0 | 0 | 20 | 0 | 0 | 0 | 0 | 0 | 0 | 0 | 0 | 0 | 0 | 0 | 15 | 0 | 0 | 0 | 0 | 0 | 0 | 0 | 0 | 0 | 0 | 0 | 0 | 0 | 0 | 0 | 0 | 0 | 0 | 0 | 0 | 0 | 0 | 0 | 0 | 40 | 695 | 749 | 1230
0 | 0 | 0 | 0 | 0 | 0 | 0 | 40 | 0 | 0 | 0 | 35 | 0 | 0 | 0 | 0 | 0 | 0 | 0 | 0 | 0 | 0 | 0 | 25 | 0 | 0 | 0 | 0 | 0 | 0 | 0 | 0 | 0 | 0 | 0 | 0 | 0 | 0 | 0 | 0 | 0 | 0 | 0 | 0 | 0 | 0 | 0 | 0 | 60 | 700 | 738 | 1181
0 | 0 | 0 | 0 | 0 | 0 | 0 | 0 | 0 | 0 | 0 | 0 | 0 | 0 | 0 | 0 | 0 | 0 | 0 | 0 | 15.9 | 0 | 0 | 60 | 0 | 0 | 0 | 0 | 23.6 | 0 | 0 | 0 | 0 | 0 | 0 | 0 | 0 | 0 | 0 | 0 | 0 | 0 | 0 | 0 | 0.5 | 0 | 0 | 0 | 40 | 695 | 747 | 1192
0 | 0 | 0 | 0 | 0 | 0 | 0 | 0 | 0 | 0 | 0 | 0 | 0 | 0 | 0 | 0 | 0 | 0 | 0 | 0 | 15.65 | 0 | 0 | 60 | 0 | 0 | 0 | 0 | 23.6 | 0 | 0 | 0 | 0 | 0 | 0 | 0 | 0 | 0 | 0 | 0 | 0 | 0 | 0 | 0 | 0.75 | 0 | 0 | 0 | 40 | 416 | 475 | 750
0 | 0 | 0 | 0 | 0 | 0 | 0 | 31.8 | 0 | 0 | 0 | 40.9 | 0 | 0 | 0 | 0 | 0 | 0 | 0 | 0 | 0 | 0 | 0 | 27.3 | 0 | 0 | 0 | 0 | 0 | 0 | 0 | 0 | 0 | 0 | 0 | 0 | 0 | 0 | 0 | 0 | 0 | 0 | 0 | 0 | 0 | 0 | 0 | 0 | 20 | 663 | 734 | 1187
5 | 20 | 0 | 0 | 0 | 0 | 0 | 0 | 0 | 0 | 0 | 20 | 0 | 0 | 0 | 0 | 0 | 0 | 0 | 0 | 55 | 0 | 0 | 0 | 0 | 0 | 0 | 0 | 0 | 0 | 0 | 0 | 0 | 0 | 0 | 0 | 0 | 0 | 0 | 0 | 0 | 0 | 0 | 0 | 0 | 0 | 0 | 0 | 40 | 824 | 867 | 1408
0 | 25 | 0 | 0 | 0 | 0 | 0 | 0 | 0 | 0 | 0 | 15 | 0 | 0 | 0 | 0 | 0 | 0 | 0 | 0 | 55 | 0 | 0 | 0 | 0 | 0 | 0 | 0 | 5 | 0 | 0 | 0 | 0 | 0 | 0 | 0 | 0 | 0 | 0 | 0 | 0 | 0 | 0 | 0 | 0 | 0 | 0 | 0 | 40 | 640.3 | 745 | 1188
0 | 25 | 0 | 0 | 0 | 0 | 0 | 0 | 0 | 0 | 0 | 5 | 0 | 0 | 0 | 0 | 0 | 0 | 0 | 0 | 55 | 0 | 0 | 0 | 0 | 0 | 0 | 0 | 15 | 0 | 0 | 0 | 0 | 0 | 0 | 0 | 0 | 0 | 0 | 0 | 0 | 0 | 0 | 0 | 0 | 0 | 0 | 0 | 60 | 683 | 756 | 1159
0 | 25 | 0 | 0 | 0 | 0 | 0 | 0 | 0 | 20 | 0 | 0 | 0 | 0 | 0 | 0 | 0 | 0 | 0 | 0 | 0 | 0 | 0 | 0 | 0 | 0 | 0 | 0 | 0 | 0 | 0 | 0 | 0 | 0 | 0 | 55 | 0 | 0 | 0 | 0 | 0 | 0 | 0 | 0 | 0 | 0 | 0 | 0 | 60 | 467.4 | 547.2 | 835
0 | 25 | 0 | 0 | 0 | 0 | 0 | 0 | 0 | 0 | 0 | 0 | 0 | 0 | 0 | 0 | 60 | 0 | 0 | 0 | 0 | 0 | 0 | 0 | 0 | 0 | 0 | 0 | 15 | 0 | 0 | 0 | 0 | 0 | 0 | 0 | 0 | 0 | 0 | 0 | 0 | 0 | 0 | 0 | 0 | 0 | 0 | 0 | 60 | 644 | 692 | 1090
7 | 0 | 0 | 0 | 0 | 0 | 0 | 0 | 0 | 0 | 0 | 57 | 0 | 0 | 0 | 0 | 0 | 0 | 0 | 0 | 0 | 0 | 0 | 0 | 0 | 0 | 0 | 0 | 0 | 0 | 0 | 0 | 0 | 0 | 0 | 0 | 0 | 0 | 0 | 0 | 0 | 0 | 0 | 0 | 0 | 0 | 0 | 36 | 40 | 643 | 698 | 1220
10 | 0 | 0 | 0 | 0 | 0 | 0 | 0 | 0 | 0 | 0 | 50 | 0 | 0 | 0 | 0 | 0 | 0 | 0 | 0 | 0 | 0 | 0 | 0 | 0 | 0 | 0 | 0 | 0 | 0 | 0 | 0 | 0 | 0 | 0 | 0 | 0 | 0 | 0 | 0 | 10 | 0 | 0 | 0 | 0 | 0 | 0 | 30 | 40 | 707 | 780 | 1154
0 | 0 | 0 | 0 | 0 | 0 | 0 | 0 | 0 | 0 | 0 | 60 | 0 | 0 | 0 | 0 | 0 | 0 | 0 | 0 | 0 | 0 | 0 | 0 | 0 | 0 | 0 | 0 | 0 | 0 | 0 | 0 | 0 | 0 | 0 | 0 | 0 | 0 | 0 | 0 | 10 | 0 | 0 | 0 | 0 | 0 | 0 | 30 | 40 | 836 | 899 | 1448
0 | 7 | 0 | 0 | 0 | 0 | 0 | 0 | 0 | 0 | 0 | 46 | 0 | 0 | 0 | 0 | 0 | 0 | 0 | 0 | 0 | 0 | 0 | 0 | 0 | 0 | 0 | 0 | 0 | 0 | 0 | 0 | 0 | 0 | 0 | 0 | 0 | 0 | 0 | 0 | 0 | 0 | 0 | 0 | 10 | 0 | 0 | 37 | 40 | 387 | 430 | 798
12 | 0 | 0 | 0 | 0 | 0 | 0 | 0 | 0 | 0 | 0 | 44 | 0 | 0 | 0 | 0 | 0 | 0 | 0 | 0 | 0 | 0 | 0 | 0 | 0 | 0 | 0 | 0 | 0 | 0 | 0 | 0 | 0 | 0 | 0 | 0 | 0 | 0 | 0 | 0 | 0 | 0 | 0 | 0 | 0 | 0 | 0 | 44 | 20 | 880 | 925 | 1485
8 | 0 | 0 | 0 | 0 | 0 | 0 | 0 | 0 | 0 | 0 | 46 | 0 | 0 | 0 | 0 | 0 | 0 | 0 | 0 | 0 | 0 | 0 | 0 | 0 | 0 | 0 | 0 | 0 | 0 | 0 | 0 | 0 | 0 | 0 | 0 | 0 | 0 | 0 | 0 | 0 | 0 | 0 | 0 | 0 | 0 | 0 | 46 | 40 | 683 | 730 | 1140
0 | 0 | 0 | 0 | 0 | 0 | 0 | 0 | 0 | 0 | 0 | 60 | 0 | 0 | 0 | 0 | 0 | 20 | 0 | 0 | 0 | 0 | 0 | 0 | 0 | 0 | 0 | 0 | 0 | 0 | 0 | 0 | 0 | 0 | 0 | 0 | 0 | 0 | 0 | 0 | 20 | 0 | 0 | 0 | 0 | 0 | 0 | 0 | 60 | 404 | 456 | 729
0 | 0 | 0 | 0 | 0 | 0 | 0 | 0 | 0 | 0 | 0 | 40 | 0 | 0 | 0 | 0 | 0 | 0 | 0 | 0 | 0 | 0 | 0 | 0 | 0 | 0 | 0 | 0 | 0 | 0 | 10 | 0 | 0 | 0 | 0 | 0 | 0 | 0 | 0 | 0 | 40 | 0 | 0 | 0 | 0 | 0 | 0 | 10 | 60 | 473.6 | 514.2 | 899.6
12 | 0 | 0 | 0 | 0 | 0 | 0 | 0 | 0 | 0 | 0 | 38 | 0 | 0 | 0 | 0 | 0 | 0 | 0 | 0 | 0 | 0 | 0 | 0 | 0 | 0 | 0 | 0 | 0 | 0 | 0 | 0 | 0 | 0 | 0 | 0 | 0 | 0 | 0 | 0 | 0 | 0 | 0 | 0 | 0 | 0 | 0 | 50 | 10 | 644 | 696 | 1109
10 | 0 | 0 | 0 | 0 | 0 | 0 | 0 | 0 | 0 | 0 | 45 | 0 | 0 | 0 | 0 | 0 | 10 | 0 | 0 | 0 | 0 | 0 | 0 | 0 | 0 | 0 | 0 | 0 | 0 | 0 | 0 | 0 | 0 | 0 | 0 | 0 | 0 | 0 | 0 | 0 | 0 | 0 | 0 | 0 | 0 | 0 | 35 | 60 | 383 | 409 | 682
0 | 0 | 0 | 0 | 0 | 0 | 0 | 0 | 0 | 0 | 0 | 60 | 0 | 0 | 0 | 0 | 0 | 25 | 0 | 0 | 0 | 0 | 0 | 0 | 0 | 0 | 0 | 0 | 0 | 0 | 0 | 0 | 0 | 0 | 0 | 0 | 0 | 0 | 0 | 0 | 15 | 0 | 0 | 0 | 0 | 0 | 0 | 0 | 10 | 573.5231762 | 657.7128954 | 1243.051568
7 | 0 | 0 | 0 | 0 | 0 | 0 | 0 | 0 | 0 | 0 | 43 | 0 | 0 | 0 | 0 | 0 | 0 | 0 | 0 | 0 | 0 | 0 | 0 | 0 | 0 | 0 | 0 | 0 | 0 | 0 | 0 | 0 | 0 | 0 | 0 | 0 | 0 | 0 | 0 | 0 | 0 | 0 | 0 | 0 | 0 | 0 | 50 | 20 | 687 | 746 | 1154
5 | 0 | 0 | 0 | 0 | 0 | 0 | 0 | 0 | 0 | 0 | 45 | 0 | 0 | 0 | 0 | 0 | 0 | 0 | 0 | 0 | 0 | 0 | 0 | 0 | 0 | 0 | 0 | 0 | 0 | 0 | 0 | 0 | 0 | 0 | 0 | 0 | 0 | 0 | 0 | 0 | 0 | 0 | 0 | 0 | 0 | 0 | 50 | 20 | 684.6 | 719.9 | 1206
0 | 0 | 0 | 0 | 0 | 0 | 0 | 0 | 0 | 0 | 0 | 34 | 0 | 0 | 0 | 0 | 0 | 0 | 0 | 0 | 0 | 0 | 0 | 0 | 0 | 0 | 0 | 0 | 0 | 0 | 16 | 0 | 0 | 0 | 0 | 0 | 0 | 0 | 0 | 0 | 40 | 0 | 0 | 0 | 0 | 0 | 0 | 10 | 20 | 687 | 717 | 1121
0 | 0 | 0 | 0 | 0 | 0 | 0 | 0 | 0 | 0 | 0 | 58.8 | 0 | 0 | 0 | 0 | 0 | 24.5 | 0 | 0 | 0 | 0 | 0 | 0 | 0 | 0 | 2 | 0 | 0 | 0 | 0 | 0 | 0 | 0 | 0 | 0 | 0 | 0 | 0 | 0 | 14.7 | 0 | 0 | 0 | 0 | 0 | 0 | 0 | 40 | 853 | 891 | 1391
0 | 0 | 0 | 0 | 0 | 0 | 0 | 0 | 0 | 0 | 0 | 57.6 | 0 | 0 | 0 | 0 | 0 | 24 | 0 | 0 | 0 | 0 | 0 | 0 | 0 | 0 | 4 | 0 | 0 | 0 | 0 | 0 | 0 | 0 | 0 | 0 | 0 | 0 | 0 | 0 | 14.4 | 0 | 0 | 0 | 0 | 0 | 0 | 0 | 60 | 683 | 743 | 1191
7 | 9.3 | 0 | 0 | 0 | 0 | 0 | 0 | 0 | 0 | 0 | 21.39 | 0 | 0 | 4.65 | 0 | 0 | 0 | 0 | 0 | 0 | 0 | 0 | 0 | 0 | 0 | 0 | 0 | 0 | 0 | 0 | 0 | 0 | 0 | 0 | 0 | 0 | 0 | 0 | 0 | 0 | 0 | 0 | 0 | 0 | 0 | 0 | 57.66 | 40 | 363 | 425 | 773
0 | 0 | 0 | 0 | 0 | 0 | 0 | 0 | 0 | 0 | 0 | 56.4 | 0 | 0 | 0 | 0 | 0 | 23.5 | 0 | 0 | 0 | 0 | 0 | 0 | 0 | 0 | 6 | 0 | 0 | 0 | 0 | 0 | 0 | 0 | 0 | 0 | 0 | 0 | 0 | 0 | 14.1 | 0 | 0 | 0 | 0 | 0 | 0 | 0 | 40 | 677 | 745 | 1167
1 | 9.9 | 0 | 0 | 0 | 0 | 0 | 0 | 0 | 0 | 0 | 22.77 | 0 | 0 | 4.95 | 0 | 0 | 0 | 0 | 0 | 0 | 0 | 0 | 0 | 0 | 0 | 0 | 0 | 0 | 0 | 0 | 0 | 0 | 0 | 0 | 0 | 0 | 0 | 0 | 0 | 0 | 0 | 0 | 0 | 0 | 0 | 0 | 61.38 | 10 | 665 | 729 | 1149
0 | 8.7 | 0 | 0 | 0 | 0 | 0 | 0 | 0 | 0 | 0 | 14.4 | 0 | 0 | 0 | 0 | 0 | 0 | 0 | 0 | 0 | 0 | 0 | 0 | 0 | 0 | 0 | 0 | 11.9 | 0 | 0 | 0 | 0 | 0 | 0 | 0 | 0 | 0 | 0 | 0 | 0 | 0 | 0 | 0 | 0 | 0 | 0 | 65 | 40 | 821 | 877 | 1272
0 | 0 | 0 | 0 | 0 | 0 | 0 | 0 | 0 | 0 | 0 | 17 | 0 | 0 | 0 | 0 | 0 | 0 | 0 | 0 | 0 | 0 | 0 | 0 | 0 | 0 | 0 | 0 | 20 | 0 | 0 | 0 | 0 | 0 | 0 | 0 | 0 | 0 | 0 | 0 | 14 | 0 | 0 | 0 | 0 | 0 | 0 | 49 | 60 | 593.3482448 | 703 | 1026
0 | 0 | 0 | 0 | 0 | 0 | 0 | 0 | 0 | 0 | 0 | 47 | 0 | 0 | 0 | 0 | 0 | 0 | 0 | 0 | 0 | 0 | 0 | 0 | 0 | 0 | 0 | 0 | 8 | 0 | 0 | 0 | 0 | 0 | 0 | 0 | 0 | 0 | 0 | 0 | 34 | 0 | 0 | 0 | 0 | 0 | 0 | 11 | 20 | 699 | 769 | 1121
0 | 0 | 0 | 0 | 0 | 0 | 0 | 65 | 0 | 0 | 0 | 0 | 0 | 0 | 0 | 0 | 0 | 0 | 0 | 0 | 0 | 14.54 | 0 | 12.46 | 0 | 0 | 0 | 0 | 0 | 0 | 0 | 0 | 0 | 0 | 0 | 0 | 0 | 0 | 0 | 0 | 0 | 0 | 0 | 0 | 0 | 0 | 8 | 0 | 20 | 697 | 813 | 1129
0 | 0 | 0 | 0 | 0 | 0 | 0 | 65 | 0 | 0 | 0 | 0 | 0 | 0 | 0 | 0 | 0 | 0 | 0 | 0 | 0 | 9.96 | 0 | 8.54 | 0 | 0 | 0 | 0 | 0 | 0 | 0 | 0 | 0 | 0 | 0 | 0 | 0 | 0 | 0 | 0 | 0 | 0 | 0 | 0 | 0 | 0 | 16.5 | 0 | 20 | 719 | 759 | 1146
0 | 0 | 0 | 0 | 0 | 0 | 0 | 65 | 0 | 0 | 0 | 0 | 0 | 0 | 0 | 0 | 0 | 0 | 0 | 0 | 0 | 7.54 | 0 | 6.46 | 0 | 0 | 0 | 0 | 0 | 0 | 0 | 0 | 0 | 0 | 0 | 0 | 0 | 0 | 0 | 0 | 0 | 0 | 0 | 0 | 0 | 0 | 21 | 0 | 40 | 666 | 715 | 1189
0 | 0 | 0 | 0 | 0 | 0 | 0 | 65 | 0 | 0 | 0 | 0 | 0 | 0 | 0 | 0 | 0 | 0 | 0 | 0 | 0 | 6.46 | 0 | 5.54 | 0 | 0 | 0 | 0 | 0 | 0 | 0 | 0 | 0 | 0 | 0 | 0 | 0 | 0 | 0 | 0 | 0 | 0 | 0 | 0 | 0 | 0 | 23 | 0 | 60 | 590 | 671 | 991
0 | 0 | 0 | 0 | 0 | 0 | 0 | 65 | 0 | 0 | 0 | 0 | 0 | 0 | 0 | 0 | 0 | 0 | 0 | 0 | 0 | 0 | 0 | 20 | 0 | 0 | 0 | 0 | 0 | 0 | 0 | 0 | 0 | 0 | 0 | 0 | 0 | 0 | 0 | 0 | 0 | 0 | 0 | 0 | 0 | 0 | 15 | 0 | 20 | 711 | 800 | 1185
0 | 0 | 0 | 0 | 0 | 0 | 0 | 0 | 0 | 0 | 0 | 25 | 0 | 0 | 0 | 0 | 0 | 0 | 0 | 0 | 0 | 0 | 0 | 65 | 0 | 0 | 0 | 0 | 0 | 0 | 0 | 0 | 0 | 0 | 0 | 0 | 0 | 0 | 0 | 10 | 0 | 0 | 0 | 0 | 0 | 0 | 0 | 0 | 10 | 391 | 425 | 796
0 | 0 | 0 | 0 | 0 | 0 | 0 | 0 | 0 | 0 | 0 | 25 | 0 | 0 | 0 | 0 | 5 | 0 | 0 | 0 | 0 | 0 | 0 | 65 | 0 | 0 | 0 | 0 | 0 | 0 | 0 | 0 | 0 | 0 | 0 | 0 | 0 | 0 | 0 | 0 | 0 | 0 | 0 | 0 | 5 | 0 | 0 | 0 | 20 | 641 | 707 | 1179
0 | 0 | 0 | 0 | 0 | 0 | 0 | 0 | 0 | 0 | 0 | 20 | 0 | 0 | 0 | 0 | 10 | 0 | 0 | 0 | 0 | 0 | 0 | 65 | 0 | 0 | 0 | 0 | 5 | 0 | 0 | 0 | 0 | 0 | 0 | 0 | 0 | 0 | 0 | 0 | 0 | 0 | 0 | 0 | 0 | 0 | 0 | 0 | 20 | 770 | 830 | 1261
5 | 0 | 0 | 0 | 0 | 0 | 0 | 0 | 0 | 0 | 0 | 0 | 0 | 0 | 0 | 0 | 10 | 0 | 0 | 0 | 0 | 0 | 0 | 70 | 0 | 0 | 0 | 0 | 15 | 0 | 0 | 0 | 0 | 0 | 0 | 0 | 0 | 0 | 0 | 0 | 0 | 0 | 0 | 0 | 0 | 0 | 0 | 0 | 60 | 963 | 1011 | 1634
0 | 10 | 0 | 0 | 0 | 0 | 0 | 0 | 68 | 0 | 0 | 20 | 0 | 0 | 0 | 0 | 0 | 0 | 0 | 0 | 0 | 0 | 0 | 0 | 0 | 0 | 0 | 0 | 2 | 0 | 0 | 0 | 0 | 0 | 0 | 0 | 0 | 0 | 0 | 0 | 0 | 0 | 0 | 0 | 0 | 0 | 0 | 0 | 10 | 662 | 727 | 1118
0 | 10 | 0 | 0 | 0 | 0 | 0 | 0 | 68 | 0 | 0 | 20 | 0 | 0 | 2 | 0 | 0 | 0 | 0 | 0 | 0 | 0 | 0 | 0 | 0 | 0 | 0 | 0 | 0 | 0 | 0 | 0 | 0 | 0 | 0 | 0 | 0 | 0 | 0 | 0 | 0 | 0 | 0 | 0 | 0 | 0 | 0 | 0 | 40 | 406 | 458 | 739
0 | 0 | 0 | 0 | 0 | 0 | 0 | 27.2 | 0 | 0 | 0 | 36.4 | 0 | 0 | 0 | 0 | 0 | 0 | 0 | 0 | 0 | 0 | 0 | 36.4 | 0 | 0 | 0 | 0 | 0 | 0 | 0 | 0 | 0 | 0 | 0 | 0 | 0 | 0 | 0 | 0 | 0 | 0 | 0 | 0 | 0 | 0 | 0 | 0 | 60 | 633 | 682 | 1074
0 | 10 | 0 | 0 | 0 | 0 | 0 | 0 | 67 | 0 | 0 | 20 | 0 | 0 | 0 | 0 | 0 | 0 | 0 | 0 | 0 | 0 | 0 | 0 | 0 | 0 | 3 | 0 | 0 | 0 | 0 | 0 | 0 | 0 | 0 | 0 | 0 | 0 | 0 | 0 | 0 | 0 | 0 | 0 | 0 | 0 | 0 | 0 | 10 | 457 | 490 | 824
0 | 0 | 0 | 0 | 0 | 0 | 0 | 36.4 | 0 | 0 | 0 | 40.9 | 0 | 0 | 0 | 0 | 0 | 0 | 0 | 0 | 0 | 0 | 0 | 22.7 | 0 | 0 | 0 | 0 | 0 | 0 | 0 | 0 | 0 | 0 | 0 | 0 | 0 | 0 | 0 | 0 | 0 | 0 | 0 | 0 | 0 | 0 | 0 | 0 | 10 | 387 | 420 | 833
8 | 14 | 0 | 0 | 0 | 0 | 0 | 0 | 0 | 0 | 0 | 16 | 0 | 0 | 0 | 0 | 0 | 0 | 0 | 0 | 62 | 0 | 0 | 0 | 0 | 0 | 0 | 0 | 0 | 0 | 0 | 0 | 0 | 0 | 0 | 0 | 0 | 0 | 0 | 0 | 0 | 0 | 0 | 0 | 0 | 0 | 0 | 0 | 60 | 413 | 472 | 739
7 | 14 | 0 | 0 | 0 | 0 | 0 | 0 | 0 | 0 | 0 | 17 | 0 | 0 | 0 | 0 | 0 | 0 | 0 | 0 | 62 | 0 | 0 | 0 | 0 | 0 | 0 | 0 | 0 | 0 | 0 | 0 | 0 | 0 | 0 | 0 | 0 | 0 | 0 | 0 | 0 | 0 | 0 | 0 | 0 | 0 | 0 | 0 | 40 | 680 | 780 | 1148
6 | 14 | 0 | 0 | 0 | 0 | 0 | 0 | 0 | 0 | 0 | 18 | 0 | 0 | 0 | 0 | 0 | 0 | 0 | 0 | 62 | 0 | 0 | 0 | 0 | 0 | 0 | 0 | 0 | 0 | 0 | 0 | 0 | 0 | 0 | 0 | 0 | 0 | 0 | 0 | 0 | 0 | 0 | 0 | 0 | 0 | 0 | 0 | 10 | 710 | 738 | 1160
5 | 15 | 0 | 0 | 0 | 0 | 0 | 0 | 0 | 0 | 0 | 20 | 0 | 0 | 0 | 0 | 0 | 0 | 0 | 0 | 60 | 0 | 0 | 0 | 0 | 0 | 0 | 0 | 0 | 0 | 0 | 0 | 0 | 0 | 0 | 0 | 0 | 0 | 0 | 0 | 0 | 0 | 0 | 0 | 0 | 0 | 0 | 0 | 60 | 683 | 721 | 1226
5 | 14 | 0 | 0 | 0 | 0 | 0 | 0 | 0 | 0 | 0 | 19 | 0 | 0 | 0 | 0 | 0 | 0 | 0 | 0 | 62 | 0 | 0 | 0 | 0 | 0 | 0 | 0 | 0 | 0 | 0 | 0 | 0 | 0 | 0 | 0 | 0 | 0 | 0 | 0 | 0 | 0 | 0 | 0 | 0 | 0 | 0 | 0 | 20 | 438 | 474 | 719
2 | 14 | 0 | 0 | 0 | 0 | 0 | 0 | 0 | 0 | 0 | 22 | 0 | 0 | 0 | 0 | 0 | 0 | 0 | 0 | 62 | 0 | 0 | 0 | 0 | 0 | 0 | 0 | 0 | 0 | 0 | 0 | 0 | 0 | 0 | 0 | 0 | 0 | 0 | 0 | 0 | 0 | 0 | 0 | 0 | 0 | 0 | 0 | 20 | 720 | 757 | 1157
0 | 14 | 0 | 0 | 0 | 0 | 0 | 0 | 0 | 0 | 0 | 24 | 0 | 0 | 0 | 0 | 0 | 0 | 0 | 0 | 62 | 0 | 0 | 0 | 0 | 0 | 0 | 0 | 0 | 0 | 0 | 0 | 0 | 0 | 0 | 0 | 0 | 0 | 0 | 0 | 0 | 0 | 0 | 0 | 0 | 0 | 0 | 0 | 60 | 405 | 431 | 675
0 | 25 | 0 | 0 | 0 | 0 | 0 | 0 | 0 | 0 | 0 | 10 | 0 | 0 | 0 | 0 | 0 | 0 | 0 | 0 | 55 | 0 | 0 | 0 | 0 | 0 | 0 | 0 | 10 | 0 | 0 | 0 | 0 | 0 | 0 | 0 | 0 | 0 | 0 | 0 | 0 | 0 | 0 | 0 | 0 | 0 | 0 | 0 | 40 | 663 | 747 | 1189
5 | 10 | 0 | 0 | 0 | 0 | 0 | 0 | 0 | 0 | 0 | 20 | 0 | 0 | 0 | 0 | 0 | 0 | 0 | 0 | 65 | 0 | 0 | 0 | 0 | 0 | 0 | 0 | 0 | 0 | 0 | 0 | 0 | 0 | 0 | 0 | 0 | 0 | 0 | 0 | 0 | 0 | 0 | 0 | 0 | 0 | 0 | 0 | 60 | 841 | 891 | 1392.384106
0 | 14 | 0 | 0 | 0 | 0 | 0 | 0 | 0 | 0 | 0 | 10 | 0 | 0 | 0 | 0 | 0 | 0 | 0 | 0 | 66 | 0 | 0 | 0 | 0 | 0 | 0 | 0 | 10 | 0 | 0 | 0 | 0 | 0 | 0 | 0 | 0 | 0 | 0 | 0 | 0 | 0 | 0 | 0 | 0 | 0 | 0 | 0 | 60 | 666 | 715 | 1156
0 | 14.6 | 0 | 0 | 0 | 0 | 0 | 0 | 0 | 0 | 0 | 10.4 | 0 | 0 | 0 | 0 | 0 | 0 | 0 | 0 | 64.6 | 0 | 0 | 0 | 0 | 0 | 0 | 0 | 10.4 | 0 | 0 | 0 | 0 | 0 | 0 | 0 | 0 | 0 | 0 | 0 | 0 | 0 | 0 | 0 | 0 | 0 | 0 | 0 | 10 | 393 | 473 | 712
0 | 10 | 0 | 0 | 0 | 0 | 0 | 0 | 65 | 0 | 0 | 10 | 0 | 0 | 0 | 0 | 0 | 0 | 0 | 0 | 0 | 0 | 0 | 0 | 0 | 0 | 5 | 0 | 10 | 0 | 0 | 0 | 0 | 0 | 0 | 0 | 0 | 0 | 0 | 0 | 0 | 0 | 0 | 0 | 0 | 0 | 0 | 0 | 40 | 896 | 941 | 1414
0 | 17 | 0 | 0 | 0 | 0 | 0 | 0 | 0 | 0 | 0 | 12.2 | 0 | 0 | 0 | 0 | 0 | 0 | 0 | 0 | 58.6 | 0 | 0 | 0 | 0 | 0 | 0 | 0 | 12.2 | 0 | 0 | 0 | 0 | 0 | 0 | 0 | 0 | 0 | 0 | 0 | 0 | 0 | 0 | 0 | 0 | 0 | 0 | 0 | 10 | 438 | 474 | 719
0 | 25 | 0 | 0 | 0 | 0 | 0 | 0 | 0 | 20 | 0 | 0 | 0 | 0 | 0 | 0 | 0 | 0 | 0 | 0 | 55 | 0 | 0 | 0 | 0 | 0 | 0 | 0 | 0 | 0 | 0 | 0 | 0 | 0 | 0 | 0 | 0 | 0 | 0 | 0 | 0 | 0 | 0 | 0 | 0 | 0 | 0 | 0 | 10 | 704 | 766 | 1280
0 | 25 | 0 | 0 | 0 | 0 | 0 | 0 | 0 | 20 | 0 | 0 | 0 | 0 | 0 | 0 | 0 | 0 | 0 | 0 | 0 | 0 | 0 | 0 | 0 | 0 | 0 | 0 | 0 | 0 | 0 | 55 | 0 | 0 | 0 | 0 | 0 | 0 | 0 | 0 | 0 | 0 | 0 | 0 | 0 | 0 | 0 | 0 | 20 | 834 | 880 | 1446
0 | 10 | 0 | 0 | 0 | 0 | 0 | 0 | 0 | 0 | 0 | 20 | 0 | 0 | 0 | 0 | 0 | 0 | 0 | 0 | 0 | 0 | 0 | 0 | 0 | 0 | 0 | 0 | 10 | 0 | 0 | 60 | 0 | 0 | 0 | 0 | 0 | 0 | 0 | 0 | 0 | 0 | 0 | 0 | 0 | 0 | 0 | 0 | 10 | 627 | 677 | 1023
0 | 10 | 0 | 0 | 0 | 0 | 0 | 0 | 0 | 10 | 0 | 0 | 0 | 0 | 20 | 0 | 0 | 0 | 0 | 0 | 0 | 0 | 0 | 0 | 0 | 0 | 0 | 60 | 0 | 0 | 0 | 0 | 0 | 0 | 0 | 0 | 0 | 0 | 0 | 0 | 0 | 0 | 0 | 0 | 0 | 0 | 0 | 0 | 20 | 720 | 797 | 1226
0 | 24 | 0 | 0 | 0 | 0 | 0 | 0 | 0 | 20 | 0 | 0 | 0 | 0 | 0 | 0 | 0 | 0 | 0 | 0 | 0 | 0 | 0 | 0 | 0 | 0 | 0 | 0 | 0 | 0 | 0 | 0 | 0 | 0 | 0 | 0 | 0 | 0 | 0 | 36 | 0 | 0 | 0 | 0 | 20 | 0 | 0 | 0 | 10 | 742 | 791 | 1234
0 | 24 | 0 | 0 | 0 | 0 | 0 | 0 | 0 | 18 | 0 | 0 | 46 | 0 | 2 | 0 | 0 | 0 | 0 | 0 | 0 | 0 | 0 | 0 | 0 | 0 | 0 | 0 | 0 | 0 | 0 | 0 | 0 | 0 | 0 | 0 | 0 | 0 | 0 | 0 | 0 | 0 | 0 | 0 | 10 | 0 | 0 | 0 | 40 | 782 | 801 | 1290
0 | 15 | 0 | 0 | 0 | 0 | 0 | 0 | 0 | 25 | 0 | 0 | 0 | 0 | 0 | 0 | 60 | 0 | 0 | 0 | 0 | 0 | 0 | 0 | 0 | 0 | 0 | 0 | 0 | 0 | 0 | 0 | 0 | 0 | 0 | 0 | 0 | 0 | 0 | 0 | 0 | 0 | 0 | 0 | 0 | 0 | 0 | 0 | 60 | 687 | 797 | 1131
0 | 24 | 0 | 0 | 0 | 0 | 0 | 0 | 0 | 20 | 0 | 0 | 0 | 0 | 0 | 0 | 0 | 0 | 35 | 0 | 0 | 0 | 0 | 0 | 0 | 0 | 0 | 0 | 0 | 0 | 0 | 0 | 0 | 0 | 0 | 0 | 0 | 0 | 0 | 0 | 0 | 0 | 0 | 0 | 21 | 0 | 0 | 0 | 20 | 398 | 430 | 825
0 | 25 | 0 | 0 | 0 | 0 | 0 | 0 | 0 | 20 | 0 | 0 | 0 | 55 | 0 | 0 | 0 | 0 | 0 | 0 | 0 | 0 | 0 | 0 | 0 | 0 | 0 | 0 | 0 | 0 | 0 | 0 | 0 | 0 | 0 | 0 | 0 | 0 | 0 | 0 | 0 | 0 | 0 | 0 | 0 | 0 | 0 | 0 | 60 | 437.3 | 472.8 | 746.9
0 | 0 | 0 | 0 | 20 | 0 | 0 | 0 | 0 | 0 | 0 | 8 | 0 | 0 | 0 | 0 | 0 | 0 | 0 | 0 | 0 | 0 | 0 | 24 | 0 | 0 | 0 | 0 | 8 | 0 | 0 | 0 | 0 | 0 | 0 | 0 | 0 | 0 | 0 | 0 | 10 | 0 | 0 | 0 | 4 | 0 | 0 | 26 | 10 | 711 | 761 | 1268
7 | 0 | 0 | 0 | 0 | 0 | 0 | 0 | 0 | 0 | 0 | 43 | 0 | 0 | 0 | 0 | 0 | 0 | 0 | 7 | 0 | 0 | 0 | 0 | 0 | 0 | 0 | 0 | 0 | 0 | 0 | 0 | 0 | 0 | 0 | 0 | 0 | 0 | 0 | 0 | 0 | 0 | 0 | 0 | 0 | 0 | 0 | 43 | 10 | 785 | 874 | 1280
0 | 25 | 0 | 0 | 0 | 0 | 0 | 0 | 0 | 20 | 0 | 0 | 0 | 0 | 0 | 0 | 0 | 0 | 0 | 0 | 0 | 0 | 39 | 0 | 0 | 0 | 0 | 0 | 0 | 0 | 0 | 0 | 0 | 0 | 0 | 0 | 0 | 0 | 0 | 0 | 0 | 0 | 0 | 0 | 16 | 0 | 0 | 0 | 40 | 416 | 456 | 762
15 | 0 | 0 | 0 | 0 | 0 | 0 | 0 | 0 | 0 | 0 | 45 | 0 | 0 | 0 | 0 | 0 | 0 | 0 | 0 | 0 | 0 | 0 | 0 | 0 | 0 | 0 | 0 | 0 | 0 | 0 | 0 | 0 | 0 | 0 | 0 | 0 | 0 | 0 | 0 | 10 | 0 | 0 | 0 | 0 | 0 | 0 | 30 | 20 | 451 | 480 | 812
0 | 0 | 0 | 0 | 0 | 0 | 0 | 0 | 0 | 0 | 0 | 59.4 | 0 | 0 | 0 | 0 | 0 | 0 | 0 | 0 | 0 | 0 | 0 | 0 | 0 | 0 | 0 | 0 | 0 | 0 | 0 | 0 | 0 | 0 | 0 | 0 | 1 | 0 | 0 | 0 | 9.9 | 0 | 0 | 0 | 0 | 0 | 0 | 29.7 | 10 | 695 | 796 | 1187
0 | 0 | 0 | 0 | 10 | 0 | 0 | 0 | 0 | 0 | 0 | 54 | 0 | 0 | 0 | 0 | 0 | 0 | 0 | 0 | 0 | 0 | 0 | 0 | 0 | 0 | 0 | 0 | 0 | 0 | 0 | 0 | 0 | 0 | 0 | 0 | 0 | 0 | 0 | 0 | 9 | 0 | 0 | 0 | 0 | 0 | 0 | 27 | 40 | 740 | 790 | 1276
0 | 0 | 0 | 0 | 0 | 0 | 0 | 0 | 0 | 0 | 0 | 58.8 | 0 | 0 | 0 | 0 | 0 | 0 | 0 | 0 | 0 | 0 | 0 | 0 | 0 | 0 | 0 | 0 | 0 | 0 | 0 | 0 | 0 | 0 | 0 | 0 | 0 | 0 | 0 | 0 | 9.8 | 0 | 0 | 0 | 2 | 0 | 0 | 29.4 | 60 | 457 | 492 | 828
10 | 0 | 0 | 0 | 0 | 0 | 0 | 0 | 0 | 0 | 0 | 45 | 0 | 0 | 0 | 0 | 0 | 0 | 0 | 0 | 0 | 0 | 0 | 0 | 0 | 0 | 0 | 0 | 5 | 0 | 0 | 0 | 0 | 0 | 0 | 0 | 0 | 0 | 0 | 0 | 10 | 0 | 0 | 0 | 0 | 0 | 0 | 30 | 40 | 454 | 491 | 827
3 | 7 | 0 | 0 | 0 | 0 | 0 | 0 | 0 | 0 | 0 | 47 | 0 | 0 | 0 | 0 | 0 | 0 | 0 | 0 | 0 | 0 | 0 | 0 | 0 | 0 | 0 | 0 | 0 | 0 | 0 | 0 | 0 | 0 | 0 | 0 | 0 | 0 | 0 | 0 | 0 | 0 | 0 | 0 | 0 | 0 | 0 | 43 | 40 | 848 | 898 | 1348
0 | 8 | 0 | 0 | 0 | 0 | 0 | 0 | 0 | 0 | 0 | 46 | 0 | 0 | 0 | 0 | 0 | 0 | 0 | 0 | 0 | 0 | 0 | 0 | 0 | 0 | 0 | 0 | 0 | 0 | 0 | 0 | 0 | 0 | 0 | 0 | 0 | 0 | 0 | 0 | 0 | 0 | 0 | 0 | 0 | 0 | 0 | 46 | 60 | 384 | 416 | 854
0 | 7 | 0 | 0 | 0 | 0 | 0 | 0 | 0 | 0 | 0 | 45 | 0 | 0 | 0 | 0 | 0 | 0 | 0 | 0 | 0 | 0 | 0 | 0 | 0 | 0 | 0 | 0 | 0 | 0 | 0 | 0 | 0 | 0 | 0 | 0 | 0 | 0 | 0 | 0 | 0 | 0 | 0 | 0 | 0 | 0 | 0 | 48 | 40 | 386 | 429 | 748
0 | 0 | 0 | 0 | 7 | 0 | 0 | 0 | 0 | 0 | 0 | 25 | 0 | 0 | 0 | 0 | 0 | 0 | 0 | 0 | 0 | 0 | 0 | 0 | 0 | 0 | 0 | 0 | 15 | 0 | 0 | 0 | 0 | 0 | 0 | 0 | 3 | 0 | 0 | 0 | 45 | 0 | 0 | 0 | 0 | 0 | 0 | 5 | 60 | 747 | 789 | 1188
7 | 0 | 0 | 0 | 0 | 0 | 0 | 0 | 0 | 0 | 0 | 43 | 0 | 0 | 0 | 0 | 0 | 0 | 0 | 0 | 0 | 0 | 0 | 0 | 0 | 0 | 0 | 0 | 0 | 0 | 0 | 0 | 0 | 0 | 0 | 0 | 0 | 0 | 0 | 0 | 7 | 0 | 0 | 0 | 0 | 0 | 0 | 43 | 60 | 831 | 912 | 1365
0 | 0 | 0 | 0 | 0 | 0 | 0 | 0 | 0 | 0 | 0 | 50 | 0 | 0 | 0 | 0 | 0 | 0 | 0 | 0 | 0 | 0 | 0 | 0 | 0 | 0 | 0 | 0 | 0 | 0 | 0 | 0 | 0 | 0 | 0 | 0 | 0 | 0 | 0 | 0 | 7.5 | 0 | 0 | 0 | 0 | 0 | 0 | 42.5 | 20 | 663 | 722 | 1079
10 | 0 | 0 | 0 | 0 | 0 | 0 | 0 | 0 | 0 | 0 | 40 | 0 | 0 | 0 | 0 | 0 | 0 | 0 | 0 | 0 | 0 | 0 | 0 | 0 | 0 | 0 | 0 | 0 | 0 | 0 | 0 | 0 | 0 | 0 | 0 | 0 | 0 | 0 | 0 | 0 | 0 | 0 | 0 | 0 | 0 | 0 | 50 | 10 | 381 | 401 | 645
0 | 15 | 0 | 0 | 0 | 0 | 0 | 0 | 0 | 0 | 0 | 19 | 0 | 0 | 0 | 0 | 0 | 0 | 0 | 0 | 0 | 0 | 0 | 0 | 0 | 0 | 0 | 0 | 10 | 0 | 0 | 0 | 0 | 0 | 0 | 0 | 0 | 0 | 0 | 0 | 0 | 0 | 0 | 0 | 2 | 0 | 0 | 54 | 10 | 704 | 731 | 1212
0 | 14 | 0 | 0 | 0 | 0 | 0 | 0 | 0 | 0 | 0 | 19 | 0 | 0 | 0 | 0 | 0 | 0 | 0 | 0 | 0 | 0 | 0 | 0 | 0 | 0 | 0 | 0 | 10 | 0 | 0 | 0 | 0 | 0 | 0 | 0 | 0 | 0 | 0 | 0 | 0 | 0 | 0 | 0 | 4 | 0 | 0 | 53 | 60 | 706 | 799 | 1213
0 | 20 | 0 | 0 | 0 | 0 | 0 | 0 | 0 | 20 | 0 | 5 | 0 | 0 | 0 | 0 | 0 | 0 | 0 | 0 | 0 | 0 | 0 | 0 | 0 | 0 | 0 | 0 | 0 | 0 | 0 | 0 | 0 | 0 | 0 | 0 | 0 | 0 | 0 | 0 | 0 | 0 | 0 | 0 | 0 | 0 | 0 | 55 | 40 | 393 | 427 | 651
5 | 9.5 | 0 | 0 | 0 | 0 | 0 | 0 | 0 | 0 | 0 | 21.85 | 0 | 0 | 4.75 | 0 | 0 | 0 | 0 | 0 | 0 | 0 | 0 | 0 | 0 | 0 | 0 | 0 | 0 | 0 | 0 | 0 | 0 | 0 | 0 | 0 | 0 | 0 | 0 | 0 | 0 | 0 | 0 | 0 | 0 | 0 | 0 | 58.9 | 60 | 433 | 463 | 831
0 | 0 | 0 | 0 | 20 | 0 | 0 | 0 | 0 | 0 | 0 | 10 | 0 | 0 | 0 | 0 | 0 | 0 | 0 | 0 | 0 | 0 | 0 | 12 | 0 | 0 | 12 | 0 | 8 | 0 | 0 | 0 | 0 | 0 | 0 | 0 | 0 | 0 | 0 | 0 | 0 | 0 | 0 | 0 | 2 | 0 | 0 | 36 | 40 | 689 | 755 | 1099
0 | 0 | 0 | 0 | 20 | 0 | 0 | 0 | 0 | 0 | 0 | 10 | 0 | 0 | 2 | 0 | 0 | 0 | 0 | 0 | 0 | 0 | 0 | 12 | 0 | 0 | 12 | 0 | 6 | 0 | 0 | 0 | 0 | 0 | 0 | 0 | 0 | 0 | 0 | 0 | 0 | 0 | 0 | 0 | 2 | 0 | 0 | 36 | 20 | 688 | 733 | 1207
0 | 0 | 0 | 0 | 21.5 | 0 | 0 | 0 | 0 | 0 | 0 | 11 | 0 | 0 | 0 | 0 | 0 | 0 | 0 | 0 | 0 | 0 | 0 | 0.5 | 0 | 0 | 0 | 0 | 11 | 0 | 0 | 0 | 0 | 0 | 0 | 0 | 0 | 0 | 0 | 0 | 15 | 0 | 0 | 0 | 1 | 0 | 0 | 40 | 40 | 403 | 424 | 757
0 | 10.1 | 0 | 0 | 0 | 0 | 0 | 0 | 0 | 0 | 0 | 11.7 | 0 | 0 | 0 | 0 | 0 | 0 | 0 | 0 | 0 | 0 | 0 | 0 | 0 | 0 | 0 | 0 | 14.2 | 0 | 0 | 0 | 0 | 0 | 0 | 0 | 0 | 0 | 0 | 0 | 0 | 0 | 0 | 0 | 0 | 0 | 0 | 64 | 20 | 452 | 487 | 809
0 | 10.7 | 0 | 0 | 0 | 0 | 0 | 0 | 0 | 0 | 0 | 13.65 | 0 | 0 | 0 | 0 | 0 | 0 | 0 | 0 | 0 | 0 | 0 | 0 | 0 | 0 | 0 | 0 | 14.15 | 0 | 0 | 0 | 0 | 0 | 0 | 0 | 0 | 0 | 0 | 0 | 0 | 0 | 0 | 0 | 0 | 0 | 0 | 61.5 | 20 | 622 | 662 | 1009
0 | 0 | 0 | 0 | 0 | 0 | 0 | 60 | 0 | 0 | 0 | 0 | 0 | 0 | 0 | 0 | 0 | 0 | 0 | 0 | 0 | 0 | 0 | 15 | 0 | 0 | 0 | 0 | 0 | 0 | 0 | 0 | 0 | 0 | 0 | 0 | 0 | 0 | 0 | 0 | 0 | 0 | 0 | 0 | 0 | 0 | 25 | 0 | 20 | 636 | 681 | 1200
0 | 0 | 0 | 0 | 0 | 0 | 0 | 65 | 0 | 0 | 0 | 0 | 0 | 0 | 0 | 0 | 0 | 0 | 0 | 0 | 0 | 0 | 0 | 15 | 0 | 0 | 0 | 0 | 0 | 0 | 0 | 0 | 0 | 0 | 0 | 0 | 0 | 0 | 0 | 0 | 0 | 0 | 0 | 0 | 0 | 0 | 20 | 0 | 10 | 720 | 762 | 1130
0 | 0 | 0 | 0 | 0 | 0 | 0 | 0 | 0 | 0 | 0 | 25.5 | 0 | 0 | 0 | 0 | 9 | 0 | 0 | 0 | 0 | 0 | 0 | 65.5 | 0 | 0 | 0 | 0 | 0 | 0 | 0 | 0 | 0 | 0 | 0 | 0 | 0 | 0 | 0 | 0 | 0 | 0 | 0 | 0 | 0 | 0 | 0 | 0 | 40 | 407 | 439 | 809
0 | 0 | 0 | 0 | 0 | 0 | 0 | 0 | 0 | 0 | 0 | 24.5 | 0 | 0 | 0 | 0 | 11 | 0 | 0 | 0 | 0 | 0 | 0 | 64.5 | 0 | 0 | 0 | 0 | 0 | 0 | 0 | 0 | 0 | 0 | 0 | 0 | 0 | 0 | 0 | 0 | 0 | 0 | 0 | 0 | 0 | 0 | 0 | 0 | 20 | 378 | 415 | 660
10 | 0 | 0 | 0 | 0 | 0 | 0 | 0 | 0 | 0 | 0 | 15 | 0 | 10 | 0 | 0 | 0 | 0 | 0 | 0 | 0 | 0 | 0 | 65 | 0 | 0 | 0 | 0 | 0 | 0 | 0 | 0 | 0 | 0 | 0 | 0 | 0 | 0 | 0 | 0 | 0 | 0 | 0 | 0 | 0 | 0 | 0 | 0 | 10 | 730 | 776 | 1155
0 | 0 | 0 | 0 | 0 | 0 | 0 | 47 | 0 | 0 | 0 | 27 | 0 | 0 | 0 | 0 | 0 | 0 | 0 | 0 | 0 | 0 | 0 | 19 | 0 | 0 | 0 | 0 | 0 | 0 | 0 | 0 | 0 | 0 | 0 | 0 | 0 | 0 | 0 | 0 | 0 | 0 | 0 | 0 | 0 | 0 | 7 | 0 | 60 | 610 | 682 | 1023
0 | 0 | 0 | 0 | 0 | 0 | 0 | 58 | 0 | 0 | 0 | 24 | 0 | 0 | 0 | 0 | 0 | 0 | 0 | 0 | 0 | 0 | 0 | 18 | 0 | 0 | 0 | 0 | 0 | 0 | 0 | 0 | 0 | 0 | 0 | 0 | 0 | 0 | 0 | 0 | 0 | 0 | 0 | 0 | 0 | 0 | 0 | 0 | 40 | 365 | 441 | 681
0 | 0 | 0 | 0 | 0 | 0 | 0 | 45 | 0 | 0 | 0 | 30 | 0 | 0 | 0 | 0 | 0 | 0 | 0 | 0 | 0 | 0 | 0 | 25 | 0 | 0 | 0 | 0 | 0 | 0 | 0 | 0 | 0 | 0 | 0 | 0 | 0 | 0 | 0 | 0 | 0 | 0 | 0 | 0 | 0 | 0 | 0 | 0 | 40 | 456 | 492 | 824
0 | 0 | 0 | 0 | 0 | 0 | 0 | 47.5 | 0 | 0 | 0 | 30 | 0 | 0 | 0 | 0 | 0 | 0 | 0 | 0 | 0 | 0 | 0 | 22.5 | 0 | 0 | 0 | 0 | 0 | 0 | 0 | 0 | 0 | 0 | 0 | 0 | 0 | 0 | 0 | 0 | 0 | 0 | 0 | 0 | 0 | 0 | 0 | 0 | 40 | 710 | 804 | 1109.1
5 | 12.5 | 0 | 0 | 0 | 0 | 0 | 0 | 0 | 0 | 0 | 20 | 0 | 0 | 0 | 0 | 0 | 0 | 0 | 0 | 62.5 | 0 | 0 | 0 | 0 | 0 | 0 | 0 | 0 | 0 | 0 | 0 | 0 | 0 | 0 | 0 | 0 | 0 | 0 | 0 | 0 | 0 | 0 | 0 | 0 | 0 | 0 | 0 | 40 | 663 | 734 | 1187
5 | 12.5 | 0 | 0 | 0 | 0 | 0 | 0 | 0 | 0 | 0 | 15 | 0 | 0 | 5 | 0 | 0 | 0 | 0 | 0 | 62.5 | 0 | 0 | 0 | 0 | 0 | 0 | 0 | 0 | 0 | 0 | 0 | 0 | 0 | 0 | 0 | 0 | 0 | 0 | 0 | 0 | 0 | 0 | 0 | 0 | 0 | 0 | 0 | 60 | 678 | 733 | 1180
10 | 0 | 0 | 0 | 0 | 0 | 0 | 0 | 0 | 0 | 0 | 54 | 0 | 0 | 0 | 0 | 0 | 0 | 0 | 0 | 0 | 0 | 0 | 0 | 0 | 0 | 0 | 0 | 0 | 0 | 0 | 0 | 0 | 0 | 0 | 0 | 0 | 0 | 0 | 0 | 0 | 0 | 0 | 0 | 0 | 0 | 0 | 36 | 40 | 771 | 830 | 1389
6 | 0 | 0 | 0 | 0 | 0 | 0 | 0 | 0 | 0 | 0 | 54 | 0 | 0 | 0 | 0 | 0 | 0 | 0 | 0 | 0 | 0 | 0 | 0 | 0 | 0 | 0 | 0 | 0 | 0 | 0 | 0 | 0 | 0 | 0 | 0 | 0 | 0 | 0 | 0 | 7 | 0 | 0 | 0 | 0 | 0 | 0 | 33 | 60 | 411 | 457 | 741
11.6 | 0 | 0 | 0 | 0 | 0 | 0 | 0 | 0 | 0 | 0 | 46.4 | 0 | 0 | 0 | 0 | 0 | 0 | 0 | 0 | 0 | 0 | 0 | 0 | 0 | 0 | 0 | 0 | 0 | 0 | 0 | 0 | 0 | 0 | 0 | 0 | 0 | 0 | 0 | 0 | 7 | 0 | 0 | 0 | 0 | 0 | 0 | 35 | 40 | 828 | 878 | 1413
0 | 7 | 0 | 0 | 3 | 0 | 0 | 0 | 0 | 0 | 0 | 47 | 0 | 0 | 0 | 0 | 0 | 0 | 0 | 0 | 0 | 0 | 0 | 0 | 0 | 0 | 0 | 0 | 0 | 0 | 0 | 0 | 0 | 0 | 0 | 0 | 0 | 0 | 0 | 0 | 0 | 0 | 0 | 0 | 0 | 0 | 0 | 43 | 60 | 735 | 787 | 1260
10 | 0 | 0 | 0 | 0 | 0 | 0 | 0 | 0 | 0 | 0 | 45 | 0 | 0 | 0 | 0 | 0 | 0 | 0 | 0 | 0 | 0 | 0 | 0 | 0 | 0 | 0 | 0 | 0 | 0 | 0 | 0 | 0 | 0 | 0 | 0 | 0 | 0 | 0 | 0 | 0 | 0 | 0 | 0 | 0 | 0 | 0 | 45 | 60 | 382 | 402 | 705
0 | 0 | 0 | 0 | 0 | 0 | 0 | 0 | 0 | 0 | 0 | 49.5 | 0 | 0 | 0 | 0 | 0 | 0 | 0 | 0 | 0 | 0 | 0 | 0 | 0 | 0 | 0 | 0 | 0 | 0 | 0 | 0 | 0 | 0 | 0 | 0 | 1 | 0 | 0 | 0 | 7.425 | 0 | 0 | 0 | 0 | 0 | 0 | 42.075 | 10 | 604 | 639 | 1171
0 | 0 | 0 | 0 | 0 | 0 | 0 | 0 | 0 | 0 | 0 | 38 | 0 | 0 | 0 | 0 | 0 | 0 | 0 | 0 | 0 | 0 | 0 | 0 | 0 | 0 | 0 | 0 | 0 | 0 | 12 | 0 | 0 | 0 | 0 | 0 | 0 | 0 | 0 | 0 | 40 | 0 | 0 | 0 | 0 | 0 | 0 | 10 | 60 | 698 | 771 | 1139
0 | 0 | 0 | 0 | 0 | 0 | 0 | 0 | 0 | 0 | 0 | 36 | 0 | 0 | 0 | 0 | 0 | 0 | 0 | 0 | 0 | 0 | 0 | 0 | 0 | 0 | 0 | 0 | 0 | 0 | 14 | 0 | 0 | 0 | 0 | 0 | 0 | 0 | 0 | 0 | 40 | 0 | 0 | 0 | 0 | 0 | 0 | 10 | 10 | 642 | 685 | 1087
0 | 0 | 0 | 0 | 18 | 0 | 0 | 0 | 0 | 0 | 0 | 9 | 0 | 0 | 0 | 0 | 0 | 0 | 0 | 0 | 0 | 0 | 0 | 0 | 0 | 0 | 0 | 0 | 8 | 0 | 0 | 0 | 0 | 0 | 0 | 0 | 0 | 0 | 0 | 0 | 55 | 0 | 0 | 0 | 0 | 0 | 0 | 10 | 40 | 719 | 757 | 1305
0 | 0 | 0 | 0 | 18 | 0 | 0 | 0 | 0 | 0 | 0 | 9 | 0 | 0 | 0 | 0 | 0 | 0 | 0 | 0 | 0 | 0 | 0 | 0 | 0 | 0 | 0 | 0 | 8 | 0 | 0 | 0 | 0 | 0 | 0 | 0 | 0 | 0 | 0 | 0 | 50 | 0 | 0 | 0 | 0 | 0 | 0 | 15 | 20 | 683 | 722 | 1187
0 | 10.7 | 0 | 0 | 0 | 0 | 0 | 0 | 0 | 0 | 0 | 10.7 | 0 | 0 | 0 | 0 | 0 | 0 | 0 | 0 | 0 | 0 | 0 | 0 | 0 | 0 | 0 | 0 | 15.1 | 0 | 0 | 0 | 0 | 0 | 0 | 0 | 0 | 0 | 0 | 0 | 0 | 0 | 0 | 0 | 0 | 0 | 0 | 63.5 | 20 | 397 | 422 | 770
0 | 8 | 0 | 0 | 0 | 0 | 0 | 0 | 0 | 0 | 0 | 16 | 0 | 0 | 0 | 0 | 0 | 0 | 0 | 0 | 0 | 0 | 0 | 0 | 0 | 0 | 0 | 0 | 6 | 0 | 0 | 0 | 0 | 0 | 0 | 0 | 0 | 0 | 0 | 0 | 0 | 0 | 0 | 0 | 0 | 0 | 0 | 70 | 60 | 427 | 483 | 748
0 | 11.4 | 0 | 0 | 0 | 0 | 0 | 0 | 0 | 0 | 0 | 9.3 | 0 | 0 | 0 | 0 | 0 | 0 | 0 | 0 | 0 | 0 | 0 | 0 | 0 | 0 | 0 | 0 | 16.3 | 0 | 0 | 0 | 0 | 0 | 0 | 0 | 0 | 0 | 0 | 0 | 0 | 0 | 0 | 0 | 0 | 0 | 0 | 63 | 40 | 420 | 480 | 762
6 | 0 | 0 | 0 | 0 | 0 | 0 | 0 | 0 | 0 | 0 | 0 | 0 | 0 | 0 | 0 | 10 | 0 | 0 | 0 | 0 | 0 | 0 | 69 | 0 | 0 | 0 | 0 | 15 | 0 | 0 | 0 | 0 | 0 | 0 | 0 | 0 | 0 | 0 | 0 | 0 | 0 | 0 | 0 | 0 | 0 | 0 | 0 | 10 | 688 | 768 | 1151
0 | 0 | 0 | 0 | 0 | 0 | 0 | 53 | 0 | 0 | 0 | 24 | 0 | 0 | 0 | 0 | 0 | 0 | 0 | 0 | 0 | 0 | 0 | 23 | 0 | 0 | 0 | 0 | 0 | 0 | 0 | 0 | 0 | 0 | 0 | 0 | 0 | 0 | 0 | 0 | 0 | 0 | 0 | 0 | 0 | 0 | 0 | 0 | 10 | 713 | 806 | 1153
5 | 12.5 | 0 | 0 | 0 | 0 | 0 | 0 | 0 | 0 | 0 | 17.5 | 0 | 0 | 2.5 | 0 | 0 | 0 | 0 | 0 | 62.5 | 0 | 0 | 0 | 0 | 0 | 0 | 0 | 0 | 0 | 0 | 0 | 0 | 0 | 0 | 0 | 0 | 0 | 0 | 0 | 0 | 0 | 0 | 0 | 0 | 0 | 0 | 0 | 20 | 467 | 489 | 844
7 | 3 | 0 | 0 | 0 | 0 | 0 | 0 | 0 | 0 | 0 | 45 | 0 | 0 | 0 | 0 | 0 | 0 | 0 | 0 | 0 | 0 | 0 | 0 | 0 | 0 | 0 | 0 | 0 | 0 | 0 | 0 | 0 | 0 | 0 | 0 | 0 | 0 | 0 | 0 | 0 | 0 | 0 | 0 | 0 | 0 | 0 | 45 | 20 | 667 | 757 | 1206.148282
7 | 0 | 0 | 0 | 0 | 0 | 0 | 0 | 0 | 0 | 0 | 43 | 0 | 0 | 0 | 0 | 0 | 0 | 0 | 0 | 0 | 0 | 0 | 0 | 0 | 0 | 0 | 0 | 0 | 0 | 0 | 0 | 0 | 0 | 0 | 0 | 0 | 0 | 0 | 0 | 10 | 0 | 0 | 0 | 0 | 0 | 0 | 40 | 20 | 745 | 783 | 1198
10 | 0 | 0 | 0 | 0 | 0 | 0 | 0 | 0 | 0 | 0 | 15 | 0 | 0 | 0 | 0 | 10 | 0 | 0 | 0 | 0 | 0 | 0 | 65 | 0 | 0 | 0 | 0 | 0 | 0 | 0 | 0 | 0 | 0 | 0 | 0 | 0 | 0 | 0 | 0 | 0 | 0 | 0 | 0 | 0 | 0 | 0 | 0 | 40 | 728 | 770 | 1349
0 | 12.1 | 0 | 0 | 0 | 0 | 0 | 0 | 0 | 0 | 0 | 7.95 | 0 | 0 | 0 | 0 | 0 | 0 | 0 | 0 | 0 | 0 | 0 | 0 | 0 | 0 | 0 | 0 | 17.45 | 0 | 0 | 0 | 0 | 0 | 0 | 0 | 0 | 0 | 0 | 0 | 0 | 0 | 0 | 0 | 0 | 0 | 0 | 62.5 | 20 | 631 | 669 | 1087
0 | 0 | 0 | 0 | 0 | 0 | 0 | 50 | 0 | 0 | 0 | 10 | 0 | 0 | 0 | 0 | 0 | 0 | 0 | 0 | 0 | 0 | 0 | 25 | 0 | 0 | 0 | 0 | 0 | 0 | 0 | 0 | 0 | 0 | 0 | 0 | 0 | 0 | 0 | 0 | 0 | 0 | 0 | 0 | 0 | 0 | 15 | 0 | 60 | 740 | 768 | 1191
10 | 0 | 0 | 0 | 0 | 0 | 0 | 0 | 0 | 0 | 0 | 15 | 0 | 0 | 0 | 0 | 6 | 0 | 0 | 0 | 0 | 0 | 0 | 65 | 0 | 0 | 0 | 0 | 0 | 0 | 0 | 0 | 0 | 0 | 0 | 0 | 0 | 0 | 0 | 0 | 0 | 0 | 0 | 0 | 4 | 0 | 0 | 0 | 10 | 688 | 770 | 1156.302521
0 | 0 | 0 | 0 | 0 | 0 | 0 | 0 | 0 | 0 | 0 | 25 | 0 | 0 | 0 | 0 | 10 | 0 | 0 | 0 | 0 | 0 | 0 | 65 | 0 | 0 | 0 | 0 | 0 | 0 | 0 | 0 | 0 | 0 | 0 | 0 | 0 | 0 | 0 | 0 | 0 | 0 | 0 | 0 | 0 | 0 | 0 | 0 | 10 | 712 | 794 | 1301
0 | 10 | 0 | 0 | 0 | 0 | 0 | 0 | 69.8 | 0.2 | 0 | 20 | 0 | 0 | 0 | 0 | 0 | 0 | 0 | 0 | 0 | 0 | 0 | 0 | 0 | 0 | 0 | 0 | 0 | 0 | 0 | 0 | 0 | 0 | 0 | 0 | 0 | 0 | 0 | 0 | 0 | 0 | 0 | 0 | 0 | 0 | 0 | 0 | 40 | 630 | 674 | 975
0 | 0 | 0 | 0 | 0 | 0 | 0 | 55 | 0 | 0 | 0 | 20 | 0 | 0 | 0 | 0 | 0 | 0 | 0 | 0 | 0 | 0 | 0 | 25 | 0 | 0 | 0 | 0 | 0 | 0 | 0 | 0 | 0 | 0 | 0 | 0 | 0 | 0 | 0 | 0 | 0 | 0 | 0 | 0 | 0 | 0 | 0 | 0 | 10 | 401 | 455 | 722
0 | 0 | 0 | 0 | 0 | 0 | 0 | 0 | 0 | 0 | 0 | 28.5 | 0 | 0 | 0 | 0 | 11 | 0 | 0 | 0 | 0 | 0 | 0 | 60.5 | 0 | 0 | 0 | 0 | 0 | 0 | 0 | 0 | 0 | 0 | 0 | 0 | 0 | 0 | 0 | 0 | 0 | 0 | 0 | 0 | 0 | 0 | 0 | 0 | 60 | 753 | 806 | 1222
0 | 0 | 0 | 0 | 0 | 0 | 0 | 0 | 0 | 0 | 0 | 30.5 | 0 | 0 | 0 | 0 | 11 | 0 | 0 | 0 | 0 | 0 | 0 | 58.5 | 0 | 0 | 0 | 0 | 0 | 0 | 0 | 0 | 0 | 0 | 0 | 0 | 0 | 0 | 0 | 0 | 0 | 0 | 0 | 0 | 0 | 0 | 0 | 0 | 20 | 887 | 911 | 1458
0 | 0 | 0 | 0 | 0 | 0 | 0 | 31.8 | 0 | 0 | 0 | 36.4 | 0 | 0 | 0 | 0 | 0 | 0 | 0 | 0 | 0 | 0 | 0 | 31.8 | 0 | 0 | 0 | 0 | 0 | 0 | 0 | 0 | 0 | 0 | 0 | 0 | 0 | 0 | 0 | 0 | 0 | 0 | 0 | 0 | 0 | 0 | 0 | 0 | 60 | 440.3 | 485 | 773.5
0 | 10 | 0 | 0 | 0 | 0 | 0 | 0 | 68 | 0 | 0 | 20 | 0 | 0 | 0 | 0 | 0 | 0 | 0 | 0 | 0 | 0 | 0 | 0 | 0 | 0 | 2 | 0 | 0 | 0 | 0 | 0 | 0 | 0 | 0 | 0 | 0 | 0 | 0 | 0 | 0 | 0 | 0 | 0 | 0 | 0 | 0 | 0 | 10 | 467.2370952 | 540.7525357 | 868.1316667
0 | 10 | 0 | 0 | 0 | 0 | 0 | 0 | 65 | 5 | 0 | 20 | 0 | 0 | 0 | 0 | 0 | 0 | 0 | 0 | 0 | 0 | 0 | 0 | 0 | 0 | 0 | 0 | 0 | 0 | 0 | 0 | 0 | 0 | 0 | 0 | 0 | 0 | 0 | 0 | 0 | 0 | 0 | 0 | 0 | 0 | 0 | 0 | 20 | 705 | 781 | 1163
0 | 0 | 0 | 0 | 0 | 0 | 0 | 50 | 0 | 0 | 0 | 30 | 0 | 0 | 0 | 0 | 0 | 0 | 0 | 0 | 0 | 0 | 0 | 20 | 0 | 0 | 0 | 0 | 0 | 0 | 0 | 0 | 0 | 0 | 0 | 0 | 0 | 0 | 0 | 0 | 0 | 0 | 0 | 0 | 0 | 0 | 0 | 0 | 20 | 738 | 798 | 1230
0 | 0 | 0 | 0 | 0 | 0 | 0 | 36.4 | 0 | 0 | 0 | 36.4 | 0 | 0 | 0 | 0 | 0 | 0 | 0 | 0 | 0 | 0 | 0 | 27.2 | 0 | 0 | 0 | 0 | 0 | 0 | 0 | 0 | 0 | 0 | 0 | 0 | 0 | 0 | 0 | 0 | 0 | 0 | 0 | 0 | 0 | 0 | 0 | 0 | 10 | 901.1 | 958.9 | 1490
4 | 14 | 0 | 0 | 0 | 0 | 0 | 0 | 0 | 0 | 0 | 20 | 0 | 0 | 0 | 0 | 0 | 0 | 0 | 0 | 62 | 0 | 0 | 0 | 0 | 0 | 0 | 0 | 0 | 0 | 0 | 0 | 0 | 0 | 0 | 0 | 0 | 0 | 0 | 0 | 0 | 0 | 0 | 0 | 0 | 0 | 0 | 0 | 10 | 694 | 726 | 1130
5 | 12.5 | 0 | 0 | 0 | 0 | 0 | 0 | 0 | 2.5 | 0 | 17.5 | 0 | 0 | 0 | 0 | 0 | 0 | 0 | 0 | 62.5 | 0 | 0 | 0 | 0 | 0 | 0 | 0 | 0 | 0 | 0 | 0 | 0 | 0 | 0 | 0 | 0 | 0 | 0 | 0 | 0 | 0 | 0 | 0 | 0 | 0 | 0 | 0 | 20 | 663.3 | 732.2 | 1164.3
0 | 16.3 | 0 | 0 | 0 | 0 | 0 | 0 | 0 | 0 | 0 | 11.6 | 0 | 0 | 0 | 0 | 0 | 0 | 0 | 0 | 60.5 | 0 | 0 | 0 | 0 | 0 | 0 | 0 | 11.6 | 0 | 0 | 0 | 0 | 0 | 0 | 0 | 0 | 0 | 0 | 0 | 0 | 0 | 0 | 0 | 0 | 0 | 0 | 0 | 20 | 339 | 414 | 721
0 | 16.6 | 0 | 0 | 0 | 0 | 0 | 0 | 0 | 0 | 0 | 11.9 | 0 | 0 | 0 | 0 | 0 | 0 | 0 | 0 | 59.6 | 0 | 0 | 0 | 0 | 0 | 0 | 0 | 11.9 | 0 | 0 | 0 | 0 | 0 | 0 | 0 | 0 | 0 | 0 | 0 | 0 | 0 | 0 | 0 | 0 | 0 | 0 | 0 | 40 | 833 | 874 | 1481
0 | 17.5 | 0 | 0 | 0 | 0 | 0 | 0 | 0 | 0 | 0 | 12.45 | 0 | 0 | 0 | 0 | 0 | 0 | 0 | 0 | 57.6 | 0 | 0 | 0 | 0 | 0 | 0 | 0 | 12.45 | 0 | 0 | 0 | 0 | 0 | 0 | 0 | 0 | 0 | 0 | 0 | 0 | 0 | 0 | 0 | 0 | 0 | 0 | 0 | 20 | 692 | 757 | 1233.775562
0 | 24 | 0 | 0 | 0 | 0 | 0 | 0 | 0 | 20 | 0 | 0 | 0 | 50 | 0 | 0 | 0 | 0 | 0 | 0 | 0 | 0 | 0 | 0 | 0 | 0 | 0 | 0 | 0 | 0 | 0 | 0 | 0 | 0 | 0 | 0 | 0 | 0 | 0 | 0 | 0 | 0 | 0 | 0 | 6 | 0 | 0 | 0 | 40 | 377 | 412 | 659
7 | 7 | 0 | 0 | 0 | 0 | 0 | 0 | 0 | 0 | 0 | 43 | 0 | 0 | 0 | 0 | 0 | 0 | 0 | 0 | 0 | 0 | 0 | 0 | 0 | 0 | 0 | 0 | 0 | 0 | 0 | 0 | 0 | 0 | 0 | 0 | 0 | 0 | 0 | 0 | 0 | 0 | 0 | 0 | 0 | 0 | 0 | 43 | 40 | 821 | 879 | 1510
10 | 0 | 0 | 0 | 0 | 0 | 0 | 0 | 0 | 0 | 0 | 49 | 0 | 0 | 0 | 0 | 0 | 0 | 0 | 0 | 0 | 0 | 0 | 0 | 0 | 0 | 0 | 0 | 0 | 0 | 0 | 0 | 0 | 0 | 0 | 0 | 0 | 0 | 0 | 0 | 5 | 0 | 0 | 0 | 0 | 0 | 0 | 36 | 20 | 657 | 709 | 1108
3 | 7 | 0 | 0 | 0 | 0 | 0 | 0 | 0 | 0 | 0 | 45 | 0 | 0 | 0 | 0 | 0 | 0 | 0 | 0 | 0 | 0 | 0 | 0 | 0 | 0 | 0 | 0 | 0 | 0 | 0 | 0 | 0 | 0 | 0 | 0 | 0 | 0 | 0 | 0 | 0 | 0 | 0 | 0 | 0 | 0 | 0 | 45 | 20 | 745 | 805 | 1182
0 | 7 | 0 | 0 | 0 | 0 | 0 | 0 | 0 | 0 | 0 | 46 | 0 | 0 | 0 | 0 | 0 | 0 | 0 | 0 | 0 | 0 | 0 | 0 | 0 | 0 | 0 | 0 | 0 | 0 | 0 | 0 | 0 | 0 | 0 | 0 | 0 | 0 | 0 | 0 | 0 | 0 | 0 | 0 | 2 | 0 | 0 | 45 | 60 | 352 | 419 | 716
0 | 0 | 0 | 0 | 18 | 0 | 0 | 0 | 0 | 0 | 0 | 9 | 0 | 0 | 0 | 0 | 0 | 0 | 0 | 0 | 0 | 0 | 0 | 0 | 0 | 0 | 0 | 0 | 8 | 0 | 0 | 0 | 0 | 0 | 0 | 0 | 0 | 0 | 0 | 0 | 40 | 0 | 0 | 0 | 0 | 0 | 0 | 25 | 60 | 668.9 | 754 | 1157
0 | 8 | 0 | 0 | 0 | 0 | 0 | 0 | 0 | 0 | 0 | 11 | 0 | 0 | 0 | 0 | 0 | 0 | 0 | 0 | 0 | 0 | 0 | 0 | 0 | 0 | 0 | 0 | 11 | 0 | 0 | 0 | 0 | 0 | 0 | 0 | 0 | 0 | 0 | 0 | 0 | 0 | 0 | 0 | 0 | 0 | 0 | 70 | 20 | 679 | 757 | 1143
0 | 0 | 0 | 0 | 18 | 0 | 0 | 0 | 0 | 0 | 0 | 14 | 0 | 0 | 0 | 0 | 0 | 0 | 0 | 0 | 0 | 0 | 0 | 0 | 0 | 0 | 8 | 0 | 12 | 0 | 0 | 0 | 0 | 0 | 0 | 0 | 0 | 0 | 0 | 0 | 0 | 0 | 0 | 0 | 0 | 0 | 0 | 48 | 10 | 406 | 455 | 709
0 | 8 | 0 | 0 | 0 | 0 | 0 | 0 | 0 | 0 | 0 | 6 | 0 | 0 | 0 | 0 | 0 | 0 | 0 | 0 | 0 | 0 | 0 | 0 | 0 | 0 | 0 | 0 | 16 | 0 | 0 | 0 | 0 | 0 | 0 | 0 | 0 | 0 | 0 | 0 | 0 | 0 | 0 | 0 | 0 | 0 | 0 | 70 | 40 | 395 | 410 | 831
0 | 0 | 0 | 0 | 24 | 0 | 0 | 0 | 0 | 0 | 0 | 12 | 0 | 0 | 8 | 0 | 0 | 0 | 0 | 0 | 0 | 0 | 0 | 0 | 0 | 0 | 8 | 0 | 0 | 0 | 0 | 0 | 0 | 0 | 0 | 0 | 0 | 0 | 0 | 0 | 0 | 0 | 0 | 0 | 0 | 0 | 0 | 48 | 20 | 705 | 781 | 1163
0 | 12 | 0 | 0 | 0 | 0 | 0 | 0 | 0 | 0 | 0 | 27.75 | 0 | 0 | 0 | 0 | 0 | 51 | 0 | 0 | 0 | 0 | 0 | 0 | 0 | 0 | 0 | 0 | 9.25 | 0 | 0 | 0 | 0 | 0 | 0 | 0 | 0 | 0 | 0 | 0 | 0 | 0 | 0 | 0 | 0 | 0 | 0 | 0 | 10 | 456 | 491 | 829
10 | 0 | 0 | 0 | 0 | 0 | 0 | 0 | 0 | 0 | 0 | 15 | 0 | 0 | 0 | 0 | 8 | 0 | 0 | 0 | 0 | 0 | 0 | 65 | 0 | 0 | 0 | 0 | 0 | 0 | 0 | 0 | 0 | 0 | 0 | 0 | 0 | 0 | 0 | 0 | 0 | 0 | 0 | 0 | 2 | 0 | 0 | 0 | 40 | 397 | 474 | 700
5 | 0 | 0 | 0 | 0 | 0 | 0 | 0 | 0 | 0 | 0 | 7.5 | 0 | 0 | 0 | 0 | 0 | 0 | 0 | 0 | 0 | 0 | 0 | 65 | 0 | 0 | 0 | 0 | 7.5 | 0 | 0 | 0 | 0 | 0 | 0 | 0 | 0 | 0 | 0 | 0 | 0 | 0 | 0 | 0 | 10 | 0 | 5 | 0 | 40 | 414 | 445 | 805
0 | 0 | 0 | 0 | 0 | 0 | 0 | 0 | 0 | 0 | 0 | 26.5 | 0 | 0 | 0 | 0 | 11 | 0 | 0 | 0 | 0 | 0 | 0 | 62.5 | 0 | 0 | 0 | 0 | 0 | 0 | 0 | 0 | 0 | 0 | 0 | 0 | 0 | 0 | 0 | 0 | 0 | 0 | 0 | 0 | 0 | 0 | 0 | 0 | 20 | 836 | 899 | 1448
0 | 0 | 0 | 0 | 0 | 0 | 0 | 50 | 0 | 0 | 0 | 25 | 0 | 0 | 0 | 0 | 0 | 0 | 0 | 0 | 0 | 0 | 0 | 25 | 0 | 0 | 0 | 0 | 0 | 0 | 0 | 0 | 0 | 0 | 0 | 0 | 0 | 0 | 0 | 0 | 0 | 0 | 0 | 0 | 0 | 0 | 0 | 0 | 60 | 693 | 788 | 1129
0 | 0 | 0 | 0 | 0 | 0 | 0 | 0 | 0 | 0 | 0 | 30.5 | 0 | 0 | 0 | 0 | 0 | 0 | 0 | 0 | 0 | 0 | 0 | 58.5 | 0 | 0 | 0 | 0 | 0 | 0 | 0 | 0 | 0 | 0 | 0 | 0 | 0 | 0 | 0 | 0 | 0 | 0 | 0 | 0 | 11 | 0 | 0 | 0 | 40 | 680 | 741 | 1142
0 | 25 | 0 | 0 | 0 | 0 | 0 | 0 | 0 | 5 | 0 | 10 | 0 | 0 | 0 | 0 | 0 | 0 | 0 | 0 | 55 | 0 | 0 | 0 | 0 | 0 | 0 | 0 | 5 | 0 | 0 | 0 | 0 | 0 | 0 | 0 | 0 | 0 | 0 | 0 | 0 | 0 | 0 | 0 | 0 | 0 | 0 | 0 | 60 | 661 | 745 | 1237.827715
5 | 12.5 | 0 | 0 | 0 | 0 | 0 | 0 | 0 | 5 | 0 | 15 | 0 | 0 | 0 | 0 | 0 | 0 | 0 | 0 | 62.5 | 0 | 0 | 0 | 0 | 0 | 0 | 0 | 0 | 0 | 0 | 0 | 0 | 0 | 0 | 0 | 0 | 0 | 0 | 0 | 0 | 0 | 0 | 0 | 0 | 0 | 0 | 0 | 40 | 695 | 779 | 1131
5 | 5 | 0 | 0 | 0 | 0 | 0 | 0 | 0 | 0 | 0 | 45 | 0 | 0 | 0 | 0 | 0 | 0 | 0 | 0 | 0 | 0 | 0 | 0 | 0 | 0 | 0 | 0 | 0 | 0 | 0 | 0 | 0 | 0 | 0 | 0 | 0 | 0 | 0 | 0 | 0 | 0 | 0 | 0 | 0 | 0 | 0 | 45 | 40 | 452 | 503 | 860
5 | 0 | 0 | 0 | 0 | 0 | 0 | 0 | 0 | 0 | 0 | 7.5 | 0 | 0 | 0 | 0 | 2.5 | 0 | 0 | 0 | 0 | 0 | 0 | 65 | 0 | 0 | 0 | 0 | 7.5 | 0 | 0 | 0 | 0 | 0 | 0 | 0 | 0 | 0 | 0 | 0 | 0 | 0 | 0 | 0 | 7.5 | 0 | 5 | 0 | 60 | 664 | 735 | 1140
0 | 0 | 0 | 0 | 0 | 0 | 0 | 60 | 0 | 0 | 0 | 0 | 0 | 0 | 0 | 0 | 0 | 0 | 0 | 0 | 0 | 0 | 0 | 17.5 | 0 | 0 | 0 | 0 | 0 | 0 | 0 | 0 | 0 | 0 | 0 | 0 | 0 | 0 | 0 | 0 | 0 | 0 | 0 | 0 | 0 | 0 | 22.5 | 0 | 60 | 392 | 410 | 864
0 | 0 | 0 | 0 | 0 | 0 | 0 | 62.5 | 0 | 0 | 0 | 0 | 0 | 0 | 0 | 0 | 0 | 0 | 0 | 0 | 0 | 0 | 0 | 17.5 | 0 | 0 | 0 | 0 | 0 | 0 | 0 | 0 | 0 | 0 | 0 | 0 | 0 | 0 | 0 | 0 | 0 | 0 | 0 | 0 | 0 | 0 | 20 | 0 | 10 | 661 | 705 | 1149
0 | 0 | 0 | 0 | 0 | 0 | 0 | 50 | 0 | 0 | 0 | 25 | 0 | 0 | 0 | 0 | 0 | 0 | 0 | 0 | 0 | 0 | 0 | 15 | 0 | 0 | 0 | 0 | 0 | 0 | 0 | 0 | 0 | 0 | 0 | 0 | 0 | 0 | 0 | 0 | 0 | 0 | 0 | 0 | 0 | 0 | 10 | 0 | 40 | 624.4895959 | 758.1404405 | 1278.186222
5 | 0 | 0 | 0 | 0 | 0 | 0 | 0 | 0 | 0 | 0 | 15 | 0 | 0 | 0 | 0 | 10 | 0 | 0 | 0 | 0 | 0 | 0 | 65 | 0 | 0 | 0 | 0 | 0 | 0 | 5 | 0 | 0 | 0 | 0 | 0 | 0 | 0 | 0 | 0 | 0 | 0 | 0 | 0 | 0 | 0 | 0 | 0 | 40 | 750 | 808 | 1244
0 | 10 | 0 | 0 | 0 | 0 | 0 | 0 | 69.5 | 0.5 | 0 | 20 | 0 | 0 | 0 | 0 | 0 | 0 | 0 | 0 | 0 | 0 | 0 | 0 | 0 | 0 | 0 | 0 | 0 | 0 | 0 | 0 | 0 | 0 | 0 | 0 | 0 | 0 | 0 | 0 | 0 | 0 | 0 | 0 | 0 | 0 | 0 | 0 | 60 | 838 | 888 | 1466
0 | 10 | 0 | 0 | 0 | 0 | 0 | 0 | 69 | 1 | 0 | 20 | 0 | 0 | 0 | 0 | 0 | 0 | 0 | 0 | 0 | 0 | 0 | 0 | 0 | 0 | 0 | 0 | 0 | 0 | 0 | 0 | 0 | 0 | 0 | 0 | 0 | 0 | 0 | 0 | 0 | 0 | 0 | 0 | 0 | 0 | 0 | 0 | 10 | 465.2 | 542 | 822.5
0 | 10 | 0 | 0 | 0 | 0 | 0 | 0 | 68 | 2 | 0 | 20 | 0 | 0 | 0 | 0 | 0 | 0 | 0 | 0 | 0 | 0 | 0 | 0 | 0 | 0 | 0 | 0 | 0 | 0 | 0 | 0 | 0 | 0 | 0 | 0 | 0 | 0 | 0 | 0 | 0 | 0 | 0 | 0 | 0 | 0 | 0 | 0 | 40 | 720 | 814 | 1321
0 | 10 | 0 | 0 | 0 | 0 | 0 | 0 | 69 | 0 | 0 | 20 | 0 | 0 | 0 | 0 | 0 | 0 | 0 | 0 | 0 | 0 | 0 | 0 | 0 | 0 | 1 | 0 | 0 | 0 | 0 | 0 | 0 | 0 | 0 | 0 | 0 | 0 | 0 | 0 | 0 | 0 | 0 | 0 | 0 | 0 | 0 | 0 | 60 | 677 | 726 | 1203
0 | 0 | 0 | 0 | 0 | 0 | 0 | 50 | 0 | 0 | 0 | 27.5 | 0 | 0 | 0 | 0 | 0 | 0 | 0 | 0 | 0 | 0 | 0 | 22.5 | 0 | 0 | 0 | 0 | 0 | 0 | 0 | 0 | 0 | 0 | 0 | 0 | 0 | 0 | 0 | 0 | 0 | 0 | 0 | 0 | 0 | 0 | 0 | 0 | 10 | 650 | 700 | 951
0 | 0 | 0 | 0 | 0 | 0 | 0 | 0 | 0 | 0 | 0 | 31.5 | 0 | 0 | 0 | 0 | 0 | 0 | 0 | 0 | 0 | 0 | 0 | 57 | 0 | 0 | 0 | 2.3 | 0 | 0 | 0 | 0 | 0 | 0 | 0 | 0 | 0 | 0 | 0 | 0 | 0 | 0 | 0 | 0 | 9.2 | 0 | 0 | 0 | 40 | 629 | 667 | 1013
0 | 16 | 0 | 0 | 0 | 0 | 0 | 0 | 32 | 0 | 0 | 15 | 0 | 0 | 0 | 0 | 0 | 0 | 0 | 0 | 32 | 0 | 0 | 0 | 0 | 0 | 0 | 0 | 5 | 0 | 0 | 0 | 0 | 0 | 0 | 0 | 0 | 0 | 0 | 0 | 0 | 0 | 0 | 0 | 0 | 0 | 0 | 0 | 10 | 737.7319524 | 798.9616147 | 1237.506667
0 | 16 | 0 | 0 | 0 | 0 | 0 | 0 | 32 | 3 | 0 | 12 | 0 | 0 | 0 | 0 | 0 | 0 | 0 | 0 | 32 | 0 | 0 | 0 | 0 | 0 | 0 | 0 | 5 | 0 | 0 | 0 | 0 | 0 | 0 | 0 | 0 | 0 | 0 | 0 | 0 | 0 | 0 | 0 | 0 | 0 | 0 | 0 | 40 | 884 | 927 | 1505
0 | 9.8 | 0 | 0 | 0 | 0 | 0 | 0 | 0 | 0 | 0 | 24 | 0 | 0 | 0 | 0 | 0 | 0 | 0 | 0 | 62 | 0 | 0 | 4.2 | 0 | 0 | 0 | 0 | 0 | 0 | 0 | 0 | 0 | 0 | 0 | 0 | 0 | 0 | 0 | 0 | 0 | 0 | 0 | 0 | 0 | 0 | 0 | 0 | 40 | 683 | 731 | 1141
0 | 16 | 0 | 0 | 0 | 0 | 0 | 0 | 32 | 8 | 0 | 7 | 0 | 0 | 0 | 0 | 0 | 0 | 0 | 0 | 32 | 0 | 0 | 0 | 0 | 0 | 0 | 0 | 5 | 0 | 0 | 0 | 0 | 0 | 0 | 0 | 0 | 0 | 0 | 0 | 0 | 0 | 0 | 0 | 0 | 0 | 0 | 0 | 40 | 905 | 916.4 | 1490
0 | 10.5 | 0 | 0 | 0 | 0 | 0 | 0 | 0 | 0 | 0 | 24 | 0 | 0 | 0 | 0 | 0 | 0 | 0 | 0 | 62 | 0 | 0 | 3.5 | 0 | 0 | 0 | 0 | 0 | 0 | 0 | 0 | 0 | 0 | 0 | 0 | 0 | 0 | 0 | 0 | 0 | 0 | 0 | 0 | 0 | 0 | 0 | 0 | 20 | 446.0793333 | 469.6315119 | 841.402381
0 | 10.8 | 0 | 0 | 0 | 0 | 0 | 0 | 0 | 0 | 0 | 24 | 0 | 0 | 0 | 0 | 0 | 0 | 0 | 0 | 62 | 0 | 0 | 3.2 | 0 | 0 | 0 | 0 | 0 | 0 | 0 | 0 | 0 | 0 | 0 | 0 | 0 | 0 | 0 | 0 | 0 | 0 | 0 | 0 | 0 | 0 | 0 | 0 | 60 | 695 | 779 | 1131
0 | 16 | 0 | 0 | 0 | 0 | 0 | 0 | 32 | 10 | 0 | 5 | 0 | 0 | 0 | 0 | 0 | 0 | 0 | 0 | 32 | 0 | 0 | 0 | 0 | 0 | 0 | 0 | 5 | 0 | 0 | 0 | 0 | 0 | 0 | 0 | 0 | 0 | 0 | 0 | 0 | 0 | 0 | 0 | 0 | 0 | 0 | 0 | 20 | 779 | 833 | 1250
0 | 15.2 | 0 | 0 | 0 | 0 | 0 | 0 | 0 | 0 | 0 | 10.85 | 0 | 0 | 0 | 0 | 0 | 0 | 0 | 0 | 63.1 | 0 | 0 | 0 | 0 | 0 | 0 | 0 | 10.85 | 0 | 0 | 0 | 0 | 0 | 0 | 0 | 0 | 0 | 0 | 0 | 0 | 0 | 0 | 0 | 0 | 0 | 0 | 0 | 40 | 740 | 774 | 1263
0 | 7 | 0 | 0 | 0 | 0 | 0 | 0 | 0 | 0 | 0 | 50 | 0 | 0 | 0 | 0 | 0 | 0 | 0 | 0 | 0 | 0 | 0 | 0 | 0 | 0 | 0 | 0 | 0 | 0 | 0 | 0 | 0 | 0 | 0 | 0 | 0 | 0 | 0 | 0 | 0 | 0 | 0 | 0 | 0 | 0 | 0 | 43 | 40 | 456 | 492 | 829
6 | 6 | 0 | 0 | 0 | 0 | 0 | 0 | 0 | 0 | 0 | 44 | 0 | 0 | 0 | 0 | 0 | 0 | 0 | 0 | 0 | 0 | 0 | 0 | 0 | 0 | 0 | 0 | 0 | 0 | 0 | 0 | 0 | 0 | 0 | 0 | 0 | 0 | 0 | 0 | 0 | 0 | 0 | 0 | 0 | 0 | 0 | 44 | 60 | 844 | 907 | 1349
0 | 7 | 0 | 0 | 0 | 0 | 0 | 0 | 0 | 0 | 0 | 46 | 0 | 0 | 0 | 0 | 0 | 0 | 0 | 0 | 0 | 0 | 0 | 0 | 0 | 0 | 0 | 0 | 0 | 0 | 0 | 0 | 0 | 0 | 0 | 0 | 0 | 0 | 0 | 0 | 0 | 0 | 0 | 0 | 5 | 0 | 0 | 42 | 60 | 577 | 656 | 836
8 | 8 | 0 | 0 | 0 | 0 | 0 | 0 | 0 | 0 | 0 | 36 | 0 | 0 | 0 | 0 | 0 | 0 | 0 | 0 | 0 | 0 | 0 | 0 | 0 | 0 | 0 | 0 | 0 | 0 | 0 | 0 | 0 | 0 | 0 | 0 | 0 | 0 | 0 | 0 | 2 | 0 | 0 | 0 | 0 | 0 | 0 | 46 | 20 | 665 | 748 | 1201
0 | 7 | 0 | 0 | 0 | 0 | 0 | 0 | 0 | 0 | 0 | 46 | 0 | 0 | 0 | 0 | 1 | 0 | 0 | 0 | 0 | 0 | 0 | 0 | 0 | 0 | 0 | 0 | 0 | 0 | 0 | 0 | 0 | 0 | 0 | 0 | 0 | 0 | 0 | 0 | 0 | 0 | 0 | 0 | 0 | 0 | 0 | 46 | 40 | 691 | 737 | 1130
8 | 7 | 0 | 0 | 0 | 0 | 0 | 0 | 0 | 0 | 0 | 37 | 0 | 0 | 0 | 0 | 0 | 0 | 0 | 0 | 0 | 0 | 0 | 0 | 0 | 0 | 0 | 0 | 0 | 0 | 0 | 0 | 0 | 0 | 0 | 0 | 0 | 0 | 0 | 0 | 0 | 0 | 0 | 0 | 0 | 0 | 0 | 48 | 10 | 718 | 758 | 1233
5 | 7 | 0 | 0 | 0 | 0 | 0 | 0 | 0 | 0 | 0 | 40 | 0 | 0 | 0 | 0 | 0 | 0 | 0 | 0 | 0 | 0 | 0 | 0 | 0 | 0 | 0 | 0 | 0 | 0 | 0 | 0 | 0 | 0 | 0 | 0 | 0 | 0 | 0 | 0 | 0 | 0 | 0 | 0 | 0 | 0 | 0 | 48 | 60 | 415 | 477 | 708
8 | 8 | 0 | 0 | 0 | 0 | 0 | 0 | 0 | 0 | 0 | 34 | 0 | 0 | 2 | 0 | 0 | 0 | 0 | 0 | 0 | 0 | 0 | 0 | 0 | 0 | 0 | 0 | 0 | 0 | 0 | 0 | 0 | 0 | 0 | 0 | 0 | 0 | 0 | 0 | 0 | 0 | 0 | 0 | 0 | 0 | 0 | 48 | 10 | 483 | 531 | 868
3 | 7 | 0 | 0 | 0 | 0 | 0 | 0 | 0 | 0 | 0 | 42 | 0 | 0 | 0 | 0 | 0 | 0 | 0 | 0 | 0 | 0 | 0 | 0 | 0 | 0 | 0 | 0 | 0 | 0 | 0 | 0 | 0 | 0 | 0 | 0 | 0 | 0 | 0 | 0 | 0 | 0 | 0 | 0 | 0 | 0 | 0 | 48 | 40 | 700 | 738 | 1181
8 | 8 | 0 | 0 | 0 | 0 | 0 | 0 | 0 | 0 | 0 | 36 | 0 | 0 | 0 | 0 | 0 | 0 | 0 | 0 | 0 | 0 | 0 | 0 | 0 | 0 | 2 | 0 | 0 | 0 | 0 | 0 | 0 | 0 | 0 | 0 | 0 | 0 | 0 | 0 | 0 | 0 | 0 | 0 | 0 | 0 | 0 | 46 | 60 | 747 | 806 | 1220
1 | 19.8 | 0 | 0 | 0 | 0 | 0 | 0 | 0 | 19.8 | 0 | 4.95 | 0 | 0 | 0 | 0 | 0 | 0 | 0 | 0 | 0 | 0 | 0 | 0 | 0 | 0 | 0 | 0 | 0 | 0 | 0 | 0 | 0 | 0 | 0 | 0 | 0 | 0 | 0 | 0 | 0 | 0 | 0 | 0 | 0 | 0 | 0 | 54.45 | 10 | 455 | 481 | 800
3 | 9.7 | 0 | 0 | 0 | 0 | 0 | 0 | 0 | 0 | 0 | 22.31 | 0 | 0 | 4.85 | 0 | 0 | 0 | 0 | 0 | 0 | 0 | 0 | 0 | 0 | 0 | 0 | 0 | 0 | 0 | 0 | 0 | 0 | 0 | 0 | 0 | 0 | 0 | 0 | 0 | 0 | 0 | 0 | 0 | 0 | 0 | 0 | 60.14 | 60 | 892 | 934 | 1579
0 | 9 | 0 | 0 | 0 | 0 | 0 | 0 | 0 | 0 | 0 | 49 | 0 | 0 | 0 | 0 | 0 | 42 | 0 | 0 | 0 | 0 | 0 | 0 | 0 | 0 | 0 | 0 | 0 | 0 | 0 | 0 | 0 | 0 | 0 | 0 | 0 | 0 | 0 | 0 | 0 | 0 | 0 | 0 | 0 | 0 | 0 | 0 | 60 | 651 | 751 | 1186
0 | 10 | 0 | 0 | 0 | 0 | 0 | 0 | 0 | 0 | 0 | 20 | 0 | 0 | 0 | 0 | 0 | 0 | 0 | 0 | 0 | 0 | 0 | 0 | 0 | 0 | 0 | 0 | 8 | 0 | 0 | 0 | 0 | 0 | 0 | 0 | 0 | 0 | 0 | 0 | 5 | 0 | 0 | 0 | 0 | 0 | 0 | 57 | 60 | 405 | 436 | 842
0 | 14 | 0 | 0 | 0 | 0 | 0 | 0 | 0 | 0 | 0 | 29.25 | 0 | 0 | 0 | 0 | 0 | 47 | 0 | 0 | 0 | 0 | 0 | 0 | 0 | 0 | 0 | 0 | 9.75 | 0 | 0 | 0 | 0 | 0 | 0 | 0 | 0 | 0 | 0 | 0 | 0 | 0 | 0 | 0 | 0 | 0 | 0 | 0 | 10 | 705 | 778 | 1122.611465
0 | 13 | 0 | 0 | 0 | 0 | 0 | 0 | 0 | 0 | 0 | 29.25 | 0 | 0 | 0 | 0 | 0 | 48 | 0 | 0 | 0 | 0 | 0 | 0 | 0 | 0 | 0 | 0 | 9.75 | 0 | 0 | 0 | 0 | 0 | 0 | 0 | 0 | 0 | 0 | 0 | 0 | 0 | 0 | 0 | 0 | 0 | 0 | 0 | 40 | 668 | 766 | 1069
0 | 8 | 0 | 0 | 0 | 0 | 0 | 0 | 0 | 0 | 0 | 13.5 | 0 | 0 | 0 | 0 | 0 | 0 | 0 | 0 | 0 | 0 | 0 | 0 | 0 | 0 | 0 | 0 | 8.5 | 0 | 0 | 0 | 0 | 0 | 0 | 0 | 0 | 0 | 0 | 0 | 0 | 0 | 0 | 0 | 0 | 0 | 0 | 70 | 40 | 732 | 780 | 1389.745169
0 | 15.9 | 0 | 0 | 0 | 0 | 0 | 0 | 0 | 0 | 0 | 11.35 | 0 | 0 | 0 | 0 | 0 | 0 | 0 | 0 | 61.4 | 0 | 0 | 0 | 0 | 0 | 0 | 0 | 11.35 | 0 | 0 | 0 | 0 | 0 | 0 | 0 | 0 | 0 | 0 | 0 | 0 | 0 | 0 | 0 | 0 | 0 | 0 | 0 | 40 | 630 | 733 | 1211
5 | 0 | 0 | 0 | 0 | 0 | 0 | 0 | 0 | 0 | 0 | 7.5 | 0 | 0 | 0 | 0 | 10 | 0 | 0 | 0 | 0 | 0 | 0 | 65 | 0 | 0 | 0 | 0 | 7.5 | 0 | 0 | 0 | 0 | 0 | 0 | 0 | 0 | 0 | 0 | 0 | 0 | 0 | 0 | 0 | 0 | 0 | 5 | 0 | 20 | 387 | 412 | 678
0 | 15.6 | 0 | 0 | 0 | 0 | 0 | 0 | 0 | 0 | 0 | 11.2 | 0 | 0 | 0 | 0 | 0 | 0 | 0 | 0 | 62 | 0 | 0 | 0 | 0 | 0 | 0 | 0 | 11.2 | 0 | 0 | 0 | 0 | 0 | 0 | 0 | 0 | 0 | 0 | 0 | 0 | 0 | 0 | 0 | 0 | 0 | 0 | 0 | 60 | 744 | 801 | 1283
0 | 0 | 0 | 0 | 0 | 0 | 0 | 0 | 0 | 0 | 0 | 28 | 0 | 0 | 0 | 0 | 11 | 0 | 0 | 0 | 0 | 0 | 0 | 61 | 0 | 0 | 0 | 0 | 0 | 0 | 0 | 0 | 0 | 0 | 0 | 0 | 0 | 0 | 0 | 0 | 0 | 0 | 0 | 0 | 0 | 0 | 0 | 0 | 10 | 390 | 445 | 713
0 | 0 | 0 | 0 | 0 | 0 | 0 | 0 | 0 | 0 | 0 | 31.5 | 0 | 0 | 0 | 0 | 0 | 0 | 0 | 0 | 0 | 0 | 0 | 57 | 0 | 0 | 0 | 3.5 | 0 | 0 | 0 | 0 | 0 | 0 | 0 | 0 | 0 | 0 | 0 | 0 | 0 | 0 | 0 | 0 | 8 | 0 | 0 | 0 | 60 | 709 | 759 | 1209
0 | 16 | 0 | 0 | 0 | 0 | 0 | 0 | 32 | 5 | 0 | 10 | 0 | 0 | 0 | 0 | 0 | 0 | 0 | 0 | 32 | 0 | 0 | 0 | 0 | 0 | 0 | 0 | 5 | 0 | 0 | 0 | 0 | 0 | 0 | 0 | 0 | 0 | 0 | 0 | 0 | 0 | 0 | 0 | 0 | 0 | 0 | 0 | 20 | 687 | 746 | 1154
0 | 14 | 0 | 0 | 0 | 0 | 0 | 0 | 0 | 0 | 0 | 12 | 0 | 0 | 0 | 0 | 0 | 0 | 0 | 0 | 62 | 0 | 0 | 0 | 0 | 0 | 0 | 0 | 12 | 0 | 0 | 0 | 0 | 0 | 0 | 0 | 0 | 0 | 0 | 0 | 0 | 0 | 0 | 0 | 0 | 0 | 0 | 0 | 60 | 712 | 801 | 1264
8 | 8 | 0 | 0 | 0 | 0 | 0 | 0 | 0 | 0 | 0 | 42 | 0 | 0 | 0 | 0 | 0 | 0 | 0 | 0 | 0 | 0 | 0 | 0 | 0 | 0 | 0 | 0 | 0 | 0 | 0 | 0 | 0 | 0 | 0 | 0 | 0 | 0 | 0 | 0 | 0 | 0 | 0 | 0 | 0 | 0 | 0 | 42 | 20 | 730 | 762 | 1203
0 | 7 | 0 | 0 | 7 | 0 | 0 | 0 | 0 | 0 | 0 | 43 | 0 | 0 | 0 | 0 | 0 | 0 | 0 | 0 | 0 | 0 | 0 | 0 | 0 | 0 | 0 | 0 | 0 | 0 | 0 | 0 | 0 | 0 | 0 | 0 | 0 | 0 | 0 | 0 | 0 | 0 | 0 | 0 | 0 | 0 | 0 | 43 | 40 | 641 | 680 | 1167
2 | 7 | 0 | 0 | 0 | 0 | 0 | 0 | 0 | 0 | 0 | 43 | 0 | 0 | 0 | 0 | 0 | 0 | 0 | 0 | 0 | 0 | 0 | 0 | 0 | 0 | 0 | 0 | 0 | 0 | 0 | 0 | 0 | 0 | 0 | 0 | 0 | 0 | 0 | 0 | 0 | 0 | 0 | 0 | 0 | 0 | 0 | 48 | 20 | 399 | 428 | 714
5 | 0 | 0 | 0 | 0 | 0 | 0 | 0 | 0 | 0 | 0 | 7.5 | 0 | 0 | 0 | 0 | 7.5 | 0 | 0 | 0 | 0 | 0 | 0 | 65 | 0 | 0 | 0 | 0 | 7.5 | 0 | 0 | 0 | 0 | 0 | 0 | 0 | 0 | 0 | 0 | 0 | 0 | 0 | 0 | 0 | 2.5 | 0 | 5 | 0 | 10 | 660 | 709 | 1184
5 | 0 | 0 | 0 | 0 | 0 | 0 | 0 | 0 | 0 | 0 | 7.5 | 0 | 0 | 0 | 0 | 5 | 0 | 0 | 0 | 0 | 0 | 0 | 65 | 0 | 0 | 0 | 0 | 7.5 | 0 | 0 | 0 | 0 | 0 | 0 | 0 | 0 | 0 | 0 | 0 | 0 | 0 | 0 | 0 | 5 | 0 | 5 | 0 | 20 | 850 | 924 | 1437
0 | 0 | 0 | 0 | 0 | 0 | 0 | 0 | 0 | 0 | 0 | 31 | 0 | 0 | 0 | 0 | 0 | 0 | 0 | 0 | 0 | 0 | 0 | 57 | 0 | 0 | 0 | 5.4 | 0 | 0 | 0 | 0 | 0 | 0 | 0 | 0 | 0 | 0 | 0 | 0 | 0 | 0 | 0 | 0 | 6.6 | 0 | 0 | 0 | 40 | 730 | 764 | 1178
7 | 18.6 | 0 | 0 | 0 | 0 | 0 | 0 | 0 | 18.6 | 0 | 4.65 | 0 | 0 | 0 | 0 | 0 | 0 | 0 | 0 | 0 | 0 | 0 | 0 | 0 | 0 | 0 | 0 | 0 | 0 | 0 | 0 | 0 | 0 | 0 | 0 | 0 | 0 | 0 | 0 | 0 | 0 | 0 | 0 | 0 | 0 | 0 | 51.15 | 60 | 399 | 436 | 680
8 | 8 | 0 | 0 | 0 | 0 | 0 | 0 | 0 | 0 | 0 | 40 | 0 | 0 | 0 | 0 | 0 | 0 | 0 | 0 | 0 | 0 | 0 | 0 | 0 | 0 | 0 | 0 | 0 | 0 | 0 | 0 | 0 | 0 | 0 | 0 | 0 | 0 | 0 | 0 | 0 | 0 | 0 | 0 | 0 | 0 | 0 | 44 | 10 | 424 | 468 | 798
8 | 8 | 6 | 0 | 0 | 0 | 0 | 0 | 0 | 0 | 0 | 30 | 0 | 0 | 0 | 0 | 0 | 0 | 0 | 0 | 0 | 0 | 0 | 0 | 0 | 0 | 0 | 0 | 0 | 0 | 0 | 0 | 0 | 0 | 0 | 0 | 0 | 0 | 0 | 0 | 0 | 0 | 0 | 0 | 0 | 0 | 0 | 48 | 10 | 726 | 800 | 1310
8 | 8 | 0 | 0 | 0 | 0 | 0 | 0 | 0 | 0 | 0 | 34 | 0 | 0 | 0 | 0 | 0 | 0 | 0 | 0 | 0 | 0 | 0 | 0 | 0 | 0 | 0 | 0 | 0 | 0 | 0 | 0 | 0 | 0 | 0 | 0 | 0 | 0 | 0 | 0 | 0 | 0 | 0 | 0 | 0 | 0 | 0 | 50 | 40 | 430 | 472 | 748
8 | 8 | 0 | 0 | 0 | 0 | 0 | 0 | 0 | 0 | 0 | 36 | 0 | 0 | 0 | 0 | 0 | 6 | 0 | 0 | 0 | 0 | 0 | 0 | 0 | 0 | 0 | 0 | 0 | 0 | 0 | 0 | 0 | 0 | 0 | 0 | 0 | 0 | 0 | 0 | 0 | 0 | 0 | 0 | 0 | 0 | 0 | 42 | 40 | 395 | 410 | 831
3.33 | 14 | 0 | 0 | 0 | 0 | 0 | 0 | 0 | 2 | 0 | 16.67 | 0 | 0 | 0 | 0 | 0 | 0 | 0 | 0 | 62 | 0 | 0 | 0 | 0 | 0 | 0 | 0 | 2 | 0 | 0 | 0 | 0 | 0 | 0 | 0 | 0 | 0 | 0 | 0 | 0 | 0 | 0 | 0 | 0 | 0 | 0 | 0 | 10 | 771 | 830 | 1389
2.67 | 14 | 0 | 0 | 0 | 0 | 0 | 0 | 0 | 4 | 0 | 13.33 | 0 | 0 | 0 | 0 | 0 | 0 | 0 | 0 | 62 | 0 | 0 | 0 | 0 | 0 | 0 | 0 | 4 | 0 | 0 | 0 | 0 | 0 | 0 | 0 | 0 | 0 | 0 | 0 | 0 | 0 | 0 | 0 | 0 | 0 | 0 | 0 | 10 | 663.3 | 732.2 | 1164.3
2 | 14 | 0 | 0 | 0 | 0 | 0 | 0 | 0 | 6 | 0 | 10 | 0 | 0 | 0 | 0 | 0 | 0 | 0 | 0 | 62 | 0 | 0 | 0 | 0 | 0 | 0 | 0 | 6 | 0 | 0 | 0 | 0 | 0 | 0 | 0 | 0 | 0 | 0 | 0 | 0 | 0 | 0 | 0 | 0 | 0 | 0 | 0 | 60 | 830 | 852 | 1505
5 | 19 | 0 | 0 | 0 | 0 | 0 | 0 | 0 | 19 | 0 | 4.75 | 0 | 0 | 0 | 0 | 0 | 0 | 0 | 0 | 0 | 0 | 0 | 0 | 0 | 0 | 0 | 0 | 0 | 0 | 0 | 0 | 0 | 0 | 0 | 0 | 0 | 0 | 0 | 0 | 0 | 0 | 0 | 0 | 0 | 0 | 0 | 52.25 | 20 | 853 | 894 | 1384.74026
3 | 19.4 | 0 | 0 | 0 | 0 | 0 | 0 | 0 | 19.4 | 0 | 4.85 | 0 | 0 | 0 | 0 | 0 | 0 | 0 | 0 | 0 | 0 | 0 | 0 | 0 | 0 | 0 | 0 | 0 | 0 | 0 | 0 | 0 | 0 | 0 | 0 | 0 | 0 | 0 | 0 | 0 | 0 | 0 | 0 | 0 | 0 | 0 | 53.35 | 40 | 821 | 879 | 1510
0 | 7.5 | 0 | 0 | 0 | 0 | 0 | 0 | 0 | 0 | 0 | 17.5 | 0 | 0 | 0 | 0 | 0 | 0 | 0 | 0 | 0 | 0 | 0 | 0 | 0 | 0 | 0 | 0 | 10 | 0 | 0 | 0 | 0 | 0 | 0 | 0 | 0 | 0 | 0 | 0 | 0 | 0 | 0 | 0 | 0 | 0 | 0 | 65 | 40 | 704 | 766 | 1280
2.33 | 14 | 0 | 0 | 0 | 0 | 0 | 0 | 0 | 5 | 0 | 11.67 | 0 | 0 | 0 | 0 | 0 | 0 | 0 | 0 | 62 | 0 | 0 | 0 | 0 | 0 | 0 | 0 | 5 | 0 | 0 | 0 | 0 | 0 | 0 | 0 | 0 | 0 | 0 | 0 | 0 | 0 | 0 | 0 | 0 | 0 | 0 | 0 | 10 | 839 | 886 | 1464
8.36 | 8 | 0 | 0 | 0 | 0 | 0 | 0 | 0 | 0 | 0 | 37.64 | 0 | 0 | 0 | 0 | 0 | 0 | 0 | 0 | 0 | 0 | 0 | 0 | 0 | 0 | 0 | 0 | 0 | 0 | 0 | 0 | 0 | 0 | 0 | 0 | 0 | 0 | 0 | 0 | 0 | 0 | 0 | 0 | 0 | 0 | 0 | 46 | 10 | 341 | 408 | 722
8 | 8 | 0 | 0 | 0 | 0 | 0 | 0 | 0 | 0 | 0 | 38 | 0 | 0 | 0 | 0 | 0 | 0 | 0 | 0 | 0 | 0 | 0 | 0 | 0 | 0 | 0 | 0 | 0 | 0 | 0 | 0 | 0 | 0 | 0 | 0 | 0 | 0 | 0 | 0 | 0 | 0 | 0 | 0 | 0 | 0 | 0 | 46 | 20 | 308 | 378 | 614
8 | 8 | 4 | 0 | 0 | 0 | 0 | 0 | 0 | 0 | 0 | 32 | 0 | 0 | 0 | 0 | 0 | 0 | 0 | 0 | 0 | 0 | 0 | 0 | 0 | 0 | 0 | 0 | 0 | 0 | 0 | 0 | 0 | 0 | 0 | 0 | 0 | 0 | 0 | 0 | 0 | 0 | 0 | 0 | 0 | 0 | 0 | 48 | 40 | 399 | 426 | 720
8 | 8 | 2 | 0 | 0 | 0 | 0 | 0 | 0 | 0 | 0 | 34 | 0 | 0 | 0 | 0 | 0 | 0 | 0 | 0 | 0 | 0 | 0 | 0 | 0 | 0 | 0 | 0 | 0 | 0 | 0 | 0 | 0 | 0 | 0 | 0 | 0 | 0 | 0 | 0 | 0 | 0 | 0 | 0 | 0 | 0 | 0 | 48 | 60 | 690 | 753 | 1169
8 | 8 | 0 | 0 | 0 | 0 | 0 | 0 | 0 | 0 | 0 | 36 | 0 | 0 | 0 | 0 | 0 | 4 | 0 | 0 | 0 | 0 | 0 | 0 | 0 | 0 | 0 | 0 | 0 | 0 | 0 | 0 | 0 | 0 | 0 | 0 | 0 | 0 | 0 | 0 | 0 | 0 | 0 | 0 | 0 | 0 | 0 | 44 | 20 | 413 | 473 | 760
8 | 8 | 0 | 0 | 0 | 0 | 0 | 0 | 0 | 0 | 0 | 30 | 0 | 0 | 0 | 0 | 0 | 0 | 0 | 0 | 0 | 0 | 0 | 0 | 0 | 0 | 0 | 0 | 0 | 0 | 6 | 0 | 0 | 0 | 0 | 0 | 0 | 0 | 0 | 0 | 0 | 0 | 0 | 0 | 0 | 0 | 0 | 48 | 10 | 835 | 872 | 1442
8 | 8 | 0 | 0 | 0 | 0 | 0 | 0 | 0 | 0 | 0 | 36 | 0 | 0 | 0 | 0 | 0 | 2 | 0 | 0 | 0 | 0 | 0 | 0 | 0 | 0 | 0 | 0 | 0 | 0 | 0 | 0 | 0 | 0 | 0 | 0 | 0 | 0 | 0 | 0 | 0 | 0 | 0 | 0 | 0 | 0 | 0 | 46 | 20 | 454 | 499 | 831
0 | 24 | 0 | 0 | 0 | 0 | 0 | 0 | 0 | 10 | 0 | 0 | 0 | 0 | 0 | 0 | 0 | 0 | 0 | 0 | 0 | 0 | 0 | 0 | 0 | 0 | 0 | 0 | 10 | 0 | 0 | 0 | 0 | 20 | 0 | 0 | 0 | 0 | 0 | 0 | 0 | 0 | 0 | 0 | 36 | 0 | 0 | 0 | 10 | 383 | 428 | 702
0 | 24 | 0 | 0 | 0 | 0 | 0 | 0 | 0 | 20 | 0 | 0 | 0 | 0 | 0 | 0 | 0 | 0 | 0 | 0 | 0 | 0 | 0 | 0 | 0 | 0 | 0 | 0 | 0 | 0 | 0 | 0 | 0 | 20 | 0 | 0 | 0 | 0 | 0 | 0 | 0 | 0 | 0 | 0 | 36 | 0 | 0 | 0 | 10 | 426 | 491 | 881
8 | 8 | 0 | 0 | 0 | 0 | 0 | 0 | 0 | 0 | 0 | 36 | 0 | 0 | 0 | 0 | 0 | 0 | 0 | 0 | 0 | 0 | 0 | 0 | 0 | 0 | 0 | 0 | 0 | 0 | 0 | 0 | 0 | 0 | 0 | 0 | 0 | 0 | 0 | 0 | 0 | 0 | 0 | 0 | 0 | 0 | 0 | 48 | 10 | 733 | 777 | 1187
8 | 8 | 0 | 0 | 0 | 0 | 0 | 0 | 0 | 0 | 0 | 34 | 0 | 0 | 0 | 0 | 0 | 0 | 0 | 0 | 0 | 0 | 0 | 0 | 0 | 0 | 0 | 0 | 2 | 0 | 0 | 0 | 0 | 0 | 0 | 0 | 0 | 0 | 0 | 0 | 0 | 0 | 0 | 0 | 0 | 0 | 0 | 48 | 60 | 611 | 678 | 1018
8 | 8 | 0 | 0 | 0 | 0 | 0 | 0 | 0 | 0 | 0 | 32 | 0 | 0 | 0 | 0 | 0 | 0 | 0 | 0 | 0 | 0 | 0 | 0 | 0 | 0 | 0 | 0 | 0 | 0 | 4 | 0 | 0 | 0 | 0 | 0 | 0 | 0 | 0 | 0 | 0 | 0 | 0 | 0 | 0 | 0 | 0 | 48 | 20 | 910 | 982 | 1526
8 | 8 | 0 | 0 | 0 | 0 | 0 | 0 | 0 | 0 | 0 | 30 | 0 | 0 | 0 | 0 | 0 | 0 | 0 | 0 | 0 | 0 | 0 | 0 | 0 | 0 | 0 | 0 | 6 | 0 | 0 | 0 | 0 | 0 | 0 | 0 | 0 | 0 | 0 | 0 | 0 | 0 | 0 | 0 | 0 | 0 | 0 | 48 | 40 | 695 | 779 | 1131
6.6 | 0 | 0 | 0 | 0 | 0 | 0 | 0 | 0 | 0 | 0 | 22.9 | 0 | 0 | 0 | 0 | 11 | 0 | 0 | 0 | 0 | 0 | 0 | 59.5 | 0 | 0 | 0 | 0 | 0 | 0 | 0 | 0 | 0 | 0 | 0 | 0 | 0 | 0 | 0 | 0 | 0 | 0 | 0 | 0 | 0 | 0 | 0 | 0 | 40 | 763 | 856 | 1364
8 | 8 | 0 | 0 | 0 | 0 | 0 | 0 | 0 | 0 | 0 | 34 | 0 | 0 | 0 | 0 | 0 | 0 | 0 | 0 | 0 | 0 | 0 | 0 | 0 | 0 | 0 | 0 | 0 | 0 | 2 | 0 | 0 | 0 | 0 | 0 | 0 | 0 | 0 | 0 | 0 | 0 | 0 | 0 | 0 | 0 | 0 | 48 | 10 | 700 | 734 | 1115
8 | 8 | 0 | 0 | 0 | 0 | 0 | 0 | 0 | 0 | 0 | 32 | 0 | 0 | 0 | 0 | 0 | 0 | 0 | 0 | 0 | 0 | 0 | 0 | 0 | 0 | 0 | 0 | 4 | 0 | 0 | 0 | 0 | 0 | 0 | 0 | 0 | 0 | 0 | 0 | 0 | 0 | 0 | 0 | 0 | 0 | 0 | 48 | 10 | 819 | 854 | 1288
8.36 | 8 | 0 | 0 | 6 | 0 | 0 | 0 | 0 | 0 | 0 | 31.64 | 0 | 0 | 0 | 0 | 0 | 0 | 0 | 0 | 0 | 0 | 0 | 0 | 0 | 0 | 0 | 0 | 0 | 0 | 0 | 0 | 0 | 0 | 0 | 0 | 0 | 0 | 0 | 0 | 0 | 0 | 0 | 0 | 0 | 0 | 0 | 46 | 20 | 677 | 708 | 1124.584718
8.36 | 8 | 0 | 0 | 10 | 0 | 0 | 0 | 0 | 0 | 0 | 27.64 | 0 | 0 | 0 | 0 | 0 | 0 | 0 | 0 | 0 | 0 | 0 | 0 | 0 | 0 | 0 | 0 | 0 | 0 | 0 | 0 | 0 | 0 | 0 | 0 | 0 | 0 | 0 | 0 | 0 | 0 | 0 | 0 | 0 | 0 | 0 | 46 | 20 | 405 | 436 | 842
0 | 0 | 0 | 0 | 0 | 0 | 0 | 0 | 0 | 0 | 0 | 60 | 0 | 0 | 0 | 0 | 0 | 0 | 0 | 0 | 0 | 0 | 0 | 0 | 0 | 0 | 0 | 0 | 0 | 0 | 0 | 0 | 0 | 0 | 0 | 0 | 0 | 0 | 0 | 0 | 7 | 0 | 0 | 0 | 0 | 0 | 0 | 33 | 10 | 401 | 442 | 690
6 | 0 | 0 | 0 | 0 | 0 | 0 | 0 | 0 | 0 | 0 | 54 | 0 | 0 | 0 | 0 | 0 | 0 | 0 | 0 | 0 | 0 | 0 | 0 | 0 | 0 | 0 | 0 | 0 | 0 | 0 | 0 | 0 | 0 | 0 | 0 | 0 | 0 | 0 | 0 | 7 | 0 | 0 | 0 | 0 | 0 | 0 | 33 | 10 | 377 | 410 | 630
11.6 | 0 | 0 | 0 | 0 | 0 | 0 | 0 | 0 | 0 | 0 | 46.4 | 0 | 0 | 0 | 0 | 0 | 0 | 0 | 0 | 0 | 0 | 0 | 0 | 0 | 0 | 0 | 0 | 0 | 0 | 0 | 0 | 0 | 0 | 0 | 0 | 0 | 0 | 0 | 0 | 7 | 0 | 0 | 0 | 0 | 0 | 0 | 35 | 10 | 378 | 415 | 660
14.75 | 0 | 0 | 0 | 0 | 0 | 0 | 0 | 0 | 0 | 0 | 44.25 | 0 | 0 | 0 | 0 | 0 | 0 | 0 | 0 | 0 | 0 | 0 | 0 | 0 | 0 | 0 | 0 | 0 | 0 | 0 | 0 | 0 | 0 | 0 | 0 | 0 | 0 | 0 | 0 | 6 | 0 | 0 | 0 | 0 | 0 | 0 | 35 | 20 | 383 | 430 | 723
14.75 | 0 | 0 | 0 | 0 | 0 | 0 | 0 | 0 | 0 | 0 | 44.25 | 0 | 0 | 0 | 0 | 0 | 0 | 0 | 0 | 0 | 0 | 0 | 0 | 0 | 0 | 0 | 0 | 0 | 0 | 0 | 0 | 0 | 0 | 0 | 0 | 0 | 0 | 0 | 0 | 5 | 0 | 0 | 0 | 0 | 0 | 0 | 36 | 60 | 413 | 432 | 803
0 | 9 | 0 | 0 | 0 | 0 | 0 | 0 | 0 | 0 | 0 | 49 | 0 | 0 | 0 | 0 | 0 | 42 | 0 | 0 | 0 | 0 | 0 | 0 | 0 | 0 | 0 | 0 | 0 | 0 | 0 | 0 | 0 | 0 | 0 | 0 | 0 | 0 | 0 | 0 | 0 | 0 | 0 | 0 | 0 | 0 | 0 | 0 | 10 | 776 | 830 | 1398
0 | 0 | 0 | 0 | 0 | 0 | 0 | 0 | 0 | 0 | 0 | 47 | 0 | 0 | 0 | 0 | 0 | 0 | 0 | 0 | 0 | 0 | 0 | 0 | 0 | 0 | 0 | 0 | 8 | 0 | 0 | 0 | 0 | 0 | 0 | 0 | 0 | 0 | 0 | 0 | 34 | 0 | 0 | 0 | 0 | 0 | 0 | 11 | 60 | 874 | 971 | 1504
0 | 0 | 0 | 0 | 0 | 0 | 0 | 0 | 0 | 0 | 0 | 60 | 0 | 0 | 0 | 0 | 0 | 0 | 0 | 0 | 0 | 0 | 0 | 0 | 0 | 0 | 0 | 0 | 0 | 0 | 0 | 0 | 0 | 0 | 0 | 0 | 0 | 0 | 0 | 0 | 10 | 0 | 0 | 0 | 0 | 0 | 0 | 30 | 10 | 387 | 421 | 710
0 | 0 | 0 | 0 | 0 | 0 | 0 | 0 | 0 | 0 | 0 | 60 | 0 | 0 | 0 | 0 | 0 | 25 | 0 | 0 | 0 | 0 | 0 | 0 | 0 | 0 | 0 | 0 | 0 | 0 | 0 | 0 | 0 | 0 | 0 | 0 | 0 | 0 | 0 | 0 | 15 | 0 | 0 | 0 | 0 | 0 | 0 | 0 | 40 | 352 | 412 | 728
5 | 0 | 0 | 0 | 0 | 0 | 0 | 0 | 0 | 0 | 0 | 55 | 0 | 0 | 0 | 0 | 0 | 0 | 0 | 0 | 0 | 0 | 0 | 0 | 0 | 0 | 0 | 0 | 0 | 0 | 0 | 0 | 0 | 0 | 0 | 0 | 0 | 0 | 0 | 0 | 10 | 0 | 0 | 0 | 0 | 0 | 0 | 30 | 60 | 426 | 501 | 778
10 | 0 | 0 | 0 | 0 | 0 | 0 | 0 | 0 | 0 | 0 | 50 | 0 | 0 | 0 | 0 | 0 | 0 | 0 | 0 | 0 | 0 | 0 | 0 | 0 | 0 | 0 | 0 | 0 | 0 | 0 | 0 | 0 | 0 | 0 | 0 | 0 | 0 | 0 | 0 | 10 | 0 | 0 | 0 | 0 | 0 | 0 | 30 | 20 | 404 | 429 | 763
15 | 0 | 0 | 0 | 0 | 0 | 0 | 0 | 0 | 0 | 0 | 45 | 0 | 0 | 0 | 0 | 0 | 0 | 0 | 0 | 0 | 0 | 0 | 0 | 0 | 0 | 0 | 0 | 0 | 0 | 0 | 0 | 0 | 0 | 0 | 0 | 0 | 0 | 0 | 0 | 10 | 0 | 0 | 0 | 0 | 0 | 0 | 30 | 20 | 352 | 423 | 708
20 | 0 | 0 | 0 | 0 | 0 | 0 | 0 | 0 | 0 | 0 | 40 | 0 | 0 | 0 | 0 | 0 | 0 | 0 | 0 | 0 | 0 | 0 | 0 | 0 | 0 | 0 | 0 | 0 | 0 | 0 | 0 | 0 | 0 | 0 | 0 | 0 | 0 | 0 | 0 | 10 | 0 | 0 | 0 | 0 | 0 | 0 | 30 | 10 | 649 | 707 | 1055
25 | 0 | 0 | 0 | 0 | 0 | 0 | 0 | 0 | 0 | 0 | 35 | 0 | 0 | 0 | 0 | 0 | 0 | 0 | 0 | 0 | 0 | 0 | 0 | 0 | 0 | 0 | 0 | 0 | 0 | 0 | 0 | 0 | 0 | 0 | 0 | 0 | 0 | 0 | 0 | 10 | 0 | 0 | 0 | 0 | 0 | 0 | 30 | 10 | 750 | 790 | 1243.160221
10 | 0 | 0 | 0 | 0 | 0 | 0 | 0 | 0 | 0 | 0 | 45 | 0 | 0 | 0 | 0 | 0 | 0 | 0 | 0 | 0 | 0 | 0 | 0 | 0 | 0 | 0 | 0 | 5 | 0 | 0 | 0 | 0 | 0 | 0 | 0 | 0 | 0 | 0 | 0 | 10 | 0 | 0 | 0 | 0 | 0 | 0 | 30 | 40 | 387 | 419 | 696
0 | 0 | 0 | 0 | 0 | 0 | 0 | 0 | 0 | 0 | 0 | 60 | 0 | 0 | 0 | 0 | 0 | 20 | 0 | 0 | 0 | 0 | 0 | 0 | 0 | 0 | 0 | 0 | 0 | 0 | 0 | 0 | 0 | 0 | 0 | 0 | 0 | 0 | 0 | 0 | 20 | 0 | 0 | 0 | 0 | 0 | 0 | 0 | 20 | 352 | 419 | 716
0 | 0 | 0 | 0 | 0 | 0 | 0 | 0 | 0 | 0 | 0 | 60 | 0 | 0 | 0 | 0 | 0 | 17.5 | 0 | 0 | 0 | 0 | 0 | 0 | 0 | 0 | 0 | 0 | 0 | 0 | 0 | 0 | 0 | 0 | 0 | 0 | 0 | 0 | 0 | 0 | 22.5 | 0 | 0 | 0 | 0 | 0 | 0 | 0 | 40 | 896 | 941 | 1414
8 | 8 | 0 | 0 | 0 | 0 | 0 | 0 | 0 | 0 | 0 | 42 | 0 | 0 | 0 | 0 | 0 | 0 | 0 | 0 | 0 | 0 | 0 | 0 | 0 | 0 | 0 | 0 | 0 | 0 | 0 | 0 | 0 | 0 | 0 | 0 | 0 | 0 | 0 | 0 | 0 | 0 | 0 | 0 | 0 | 0 | 0 | 42 | 20 | 719 | 780 | 1158
8 | 8 | 0 | 0 | 0 | 0 | 0 | 0 | 0 | 0 | 0 | 40 | 0 | 0 | 0 | 0 | 0 | 0 | 0 | 0 | 0 | 0 | 0 | 0 | 0 | 0 | 0 | 0 | 0 | 0 | 0 | 0 | 0 | 0 | 0 | 0 | 0 | 0 | 0 | 0 | 0 | 0 | 0 | 0 | 0 | 0 | 0 | 44 | 10 | 672.3 | 743.8 | 1172.2
8 | 8 | 0 | 0 | 0 | 0 | 0 | 0 | 0 | 0 | 0 | 38 | 0 | 0 | 0 | 0 | 0 | 0 | 0 | 0 | 0 | 0 | 0 | 0 | 0 | 0 | 0 | 0 | 0 | 0 | 0 | 0 | 0 | 0 | 0 | 0 | 0 | 0 | 0 | 0 | 0 | 0 | 0 | 0 | 0 | 0 | 0 | 46 | 40 | 683 | 739 | 1169
8 | 8 | 0 | 0 | 0 | 0 | 0 | 0 | 0 | 0 | 0 | 36 | 0 | 0 | 0 | 0 | 0 | 0 | 0 | 0 | 0 | 0 | 0 | 0 | 0 | 0 | 0 | 0 | 0 | 0 | 0 | 0 | 0 | 0 | 0 | 0 | 0 | 0 | 0 | 0 | 0 | 0 | 0 | 0 | 0 | 0 | 0 | 48 | 60 | 365 | 441 | 681
8 | 8 | 0 | 0 | 0 | 0 | 0 | 0 | 0 | 0 | 0 | 34 | 0 | 0 | 0 | 0 | 0 | 0 | 0 | 0 | 0 | 0 | 0 | 0 | 0 | 0 | 0 | 0 | 0 | 0 | 0 | 0 | 0 | 0 | 0 | 0 | 0 | 0 | 0 | 0 | 0 | 0 | 0 | 0 | 0 | 0 | 0 | 50 | 60 | 685 | 757 | 1232
4 | 4 | 0 | 0 | 0 | 0 | 0 | 0 | 0 | 0 | 0 | 46 | 0 | 0 | 0 | 0 | 0 | 0 | 0 | 0 | 0 | 0 | 0 | 0 | 0 | 0 | 0 | 0 | 0 | 0 | 0 | 0 | 0 | 0 | 0 | 0 | 0 | 0 | 0 | 0 | 0 | 0 | 0 | 0 | 0 | 0 | 0 | 46 | 60 | 425 | 498 | 852
4 | 4 | 0 | 0 | 0 | 0 | 0 | 0 | 0 | 0 | 0 | 47 | 0 | 0 | 0 | 0 | 0 | 0 | 0 | 0 | 0 | 0 | 0 | 0 | 0 | 0 | 0 | 0 | 0 | 0 | 0 | 0 | 0 | 0 | 0 | 0 | 0 | 0 | 0 | 0 | 0 | 0 | 0 | 0 | 0 | 0 | 0 | 45 | 20 | 668 | 770 | 1222
4 | 4 | 0 | 0 | 0 | 0 | 0 | 0 | 0 | 0 | 0 | 48 | 0 | 0 | 0 | 0 | 0 | 0 | 0 | 0 | 0 | 0 | 0 | 0 | 0 | 0 | 0 | 0 | 0 | 0 | 0 | 0 | 0 | 0 | 0 | 0 | 0 | 0 | 0 | 0 | 0 | 0 | 0 | 0 | 0 | 0 | 0 | 44 | 10 | 465.2 | 541.8 | 822.5
4 | 4 | 0 | 0 | 0 | 0 | 0 | 0 | 0 | 0 | 0 | 49 | 0 | 0 | 0 | 0 | 0 | 0 | 0 | 0 | 0 | 0 | 0 | 0 | 0 | 0 | 0 | 0 | 0 | 0 | 0 | 0 | 0 | 0 | 0 | 0 | 0 | 0 | 0 | 0 | 0 | 0 | 0 | 0 | 0 | 0 | 0 | 43 | 20 | 512 | 523 | 831
4 | 4 | 0 | 0 | 0 | 0 | 0 | 0 | 0 | 0 | 0 | 50 | 0 | 0 | 0 | 0 | 0 | 0 | 0 | 0 | 0 | 0 | 0 | 0 | 0 | 0 | 0 | 0 | 0 | 0 | 0 | 0 | 0 | 0 | 0 | 0 | 0 | 0 | 0 | 0 | 0 | 0 | 0 | 0 | 0 | 0 | 0 | 42 | 40 | 425 | 485 | 755
4 | 6 | 0 | 0 | 0 | 0 | 0 | 0 | 0 | 0 | 0 | 48 | 0 | 0 | 0 | 0 | 0 | 0 | 0 | 0 | 0 | 0 | 0 | 0 | 0 | 0 | 0 | 0 | 0 | 0 | 0 | 0 | 0 | 0 | 0 | 0 | 0 | 0 | 0 | 0 | 0 | 0 | 0 | 0 | 0 | 0 | 0 | 42 | 20 | 433 | 463 | 831
2 | 6 | 0 | 0 | 0 | 0 | 0 | 0 | 0 | 0 | 0 | 48 | 0 | 0 | 0 | 0 | 0 | 0 | 0 | 0 | 0 | 0 | 0 | 0 | 0 | 0 | 0 | 0 | 0 | 0 | 0 | 0 | 0 | 0 | 0 | 0 | 0 | 0 | 0 | 0 | 0 | 0 | 0 | 0 | 0 | 0 | 0 | 44 | 40 | 440.3 | 485 | 773.5
3 | 5 | 0 | 0 | 0 | 0 | 0 | 0 | 0 | 0 | 0 | 47 | 0 | 0 | 0 | 0 | 0 | 0 | 0 | 0 | 0 | 0 | 0 | 0 | 0 | 0 | 0 | 0 | 0 | 0 | 0 | 0 | 0 | 0 | 0 | 0 | 0 | 0 | 0 | 0 | 0 | 0 | 0 | 0 | 0 | 0 | 0 | 45 | 60 | 721 | 792 | 1176
2 | 6 | 0 | 0 | 0 | 0 | 0 | 0 | 0 | 0 | 0 | 50 | 0 | 0 | 0 | 0 | 0 | 0 | 0 | 0 | 0 | 0 | 0 | 0 | 0 | 0 | 0 | 0 | 0 | 0 | 0 | 0 | 0 | 0 | 0 | 0 | 0 | 0 | 0 | 0 | 0 | 0 | 0 | 0 | 0 | 0 | 0 | 42 | 40 | 688 | 733 | 1207
6 | 4 | 0 | 0 | 0 | 0 | 0 | 0 | 0 | 0 | 0 | 46 | 0 | 0 | 0 | 0 | 0 | 0 | 0 | 0 | 0 | 0 | 0 | 0 | 0 | 0 | 0 | 0 | 0 | 0 | 0 | 0 | 0 | 0 | 0 | 0 | 0 | 0 | 0 | 0 | 0 | 0 | 0 | 0 | 0 | 0 | 0 | 44 | 20 | 699 | 794 | 1140
4 | 6 | 0 | 0 | 0 | 0 | 0 | 0 | 0 | 0 | 0 | 46 | 0 | 0 | 0 | 0 | 0 | 0 | 0 | 0 | 0 | 0 | 0 | 0 | 0 | 0 | 0 | 0 | 0 | 0 | 0 | 0 | 0 | 0 | 0 | 0 | 0 | 0 | 0 | 0 | 0 | 0 | 0 | 0 | 0 | 0 | 0 | 44 | 10 | 437.3 | 473 | 747
6 | 6 | 0 | 0 | 0 | 0 | 0 | 0 | 0 | 0 | 0 | 44 | 0 | 0 | 0 | 0 | 0 | 0 | 0 | 0 | 0 | 0 | 0 | 0 | 0 | 0 | 0 | 0 | 0 | 0 | 0 | 0 | 0 | 0 | 0 | 0 | 0 | 0 | 0 | 0 | 0 | 0 | 0 | 0 | 0 | 0 | 0 | 44 | 10 | 450 | 470 | 790
10 | 10 | 0 | 0 | 0 | 0 | 0 | 0 | 0 | 0 | 0 | 40 | 0 | 0 | 0 | 0 | 0 | 0 | 0 | 0 | 0 | 0 | 0 | 0 | 0 | 0 | 0 | 0 | 0 | 0 | 0 | 0 | 0 | 0 | 0 | 0 | 0 | 0 | 0 | 0 | 0 | 0 | 0 | 0 | 0 | 0 | 0 | 40 | 10 | 719 | 780 | 1158
7 | 0 | 0 | 0 | 0 | 0 | 0 | 0 | 0 | 0 | 0 | 43 | 0 | 0 | 0 | 0 | 0 | 0 | 0 | 0 | 0 | 0 | 0 | 0 | 0 | 0 | 0 | 0 | 0 | 0 | 0 | 0 | 0 | 0 | 0 | 0 | 0 | 0 | 0 | 0 | 7 | 0 | 0 | 0 | 0 | 0 | 0 | 43 | 40 | 642.4 | 686.4 | 1128
7 | 0 | 0 | 0 | 0 | 0 | 0 | 0 | 0 | 0 | 0 | 43 | 0 | 0 | 0 | 0 | 0 | 0 | 0 | 7 | 0 | 0 | 0 | 0 | 0 | 0 | 0 | 0 | 0 | 0 | 0 | 0 | 0 | 0 | 0 | 0 | 0 | 0 | 0 | 0 | 0 | 0 | 0 | 0 | 0 | 0 | 0 | 43 | 20 | 677 | 717 | 1152
7 | 0 | 0 | 0 | 0 | 0 | 0 | 0 | 0 | 0 | 0 | 43 | 0 | 0 | 0 | 0 | 0 | 0 | 0 | 0 | 0 | 0 | 0 | 0 | 0 | 0 | 0 | 0 | 0 | 0 | 0 | 0 | 0 | 0 | 0 | 0 | 0 | 0 | 0 | 0 | 10 | 0 | 0 | 0 | 0 | 0 | 0 | 40 | 10 | 663 | 766 | 1152
0 | 0 | 0 | 0 | 0 | 0 | 0 | 0 | 0 | 0 | 0 | 64 | 0 | 0 | 0 | 0 | 0 | 0 | 0 | 0 | 0 | 0 | 0 | 0 | 0 | 0 | 0 | 0 | 0 | 0 | 0 | 0 | 0 | 0 | 0 | 0 | 0 | 0 | 0 | 0 | 0 | 0 | 0 | 0 | 0 | 0 | 0 | 36 | 20 | 907 | 969 | 1508
0 | 7 | 0 | 0 | 0 | 0 | 0 | 0 | 0 | 0 | 0 | 50 | 0 | 0 | 0 | 0 | 0 | 0 | 0 | 0 | 0 | 0 | 0 | 0 | 0 | 0 | 0 | 0 | 0 | 0 | 0 | 0 | 0 | 0 | 0 | 0 | 0 | 0 | 0 | 0 | 0 | 0 | 0 | 0 | 0 | 0 | 0 | 43 | 60 | 717 | 801 | 1271
3 | 7 | 0 | 0 | 0 | 0 | 0 | 0 | 0 | 0 | 0 | 47 | 0 | 0 | 0 | 0 | 0 | 0 | 0 | 0 | 0 | 0 | 0 | 0 | 0 | 0 | 0 | 0 | 0 | 0 | 0 | 0 | 0 | 0 | 0 | 0 | 0 | 0 | 0 | 0 | 0 | 0 | 0 | 0 | 0 | 0 | 0 | 43 | 10 | 417 | 446 | 731.5789474
0 | 7 | 0 | 0 | 3 | 0 | 0 | 0 | 0 | 0 | 0 | 47 | 0 | 0 | 0 | 0 | 0 | 0 | 0 | 0 | 0 | 0 | 0 | 0 | 0 | 0 | 0 | 0 | 0 | 0 | 0 | 0 | 0 | 0 | 0 | 0 | 0 | 0 | 0 | 0 | 0 | 0 | 0 | 0 | 0 | 0 | 0 | 43 | 40 | 456 | 495 | 839
7 | 7 | 0 | 0 | 0 | 0 | 0 | 0 | 0 | 0 | 0 | 43 | 0 | 0 | 0 | 0 | 0 | 0 | 0 | 0 | 0 | 0 | 0 | 0 | 0 | 0 | 0 | 0 | 0 | 0 | 0 | 0 | 0 | 0 | 0 | 0 | 0 | 0 | 0 | 0 | 0 | 0 | 0 | 0 | 0 | 0 | 0 | 43 | 60 | 422 | 483 | 737
0 | 7 | 0 | 0 | 7 | 0 | 0 | 0 | 0 | 0 | 0 | 43 | 0 | 0 | 0 | 0 | 0 | 0 | 0 | 0 | 0 | 0 | 0 | 0 | 0 | 0 | 0 | 0 | 0 | 0 | 0 | 0 | 0 | 0 | 0 | 0 | 0 | 0 | 0 | 0 | 0 | 0 | 0 | 0 | 0 | 0 | 0 | 43 | 20 | 692 | 779 | 1156
0 | 0 | 0 | 0 | 0 | 0 | 0 | 0 | 0 | 0 | 0 | 50 | 0 | 0 | 0 | 0 | 0 | 0 | 0 | 0 | 0 | 0 | 0 | 0 | 0 | 0 | 0 | 0 | 0 | 0 | 0 | 0 | 0 | 0 | 0 | 0 | 0 | 0 | 0 | 0 | 0 | 0 | 0 | 0 | 0 | 0 | 0 | 50 | 20 | 742 | 780 | 1268
4 | 0 | 0 | 0 | 0 | 0 | 0 | 0 | 0 | 0 | 0 | 48 | 0 | 0 | 0 | 0 | 0 | 0 | 0 | 0 | 0 | 0 | 0 | 0 | 0 | 0 | 0 | 0 | 0 | 0 | 0 | 0 | 0 | 0 | 0 | 0 | 0 | 0 | 0 | 0 | 0 | 0 | 0 | 0 | 0 | 0 | 0 | 48 | 10 | 700 | 761 | 1152
8 | 0 | 0 | 0 | 0 | 0 | 0 | 0 | 0 | 0 | 0 | 46 | 0 | 0 | 0 | 0 | 0 | 0 | 0 | 0 | 0 | 0 | 0 | 0 | 0 | 0 | 0 | 0 | 0 | 0 | 0 | 0 | 0 | 0 | 0 | 0 | 0 | 0 | 0 | 0 | 0 | 0 | 0 | 0 | 0 | 0 | 0 | 46 | 40 | 395 | 427 | 702
10 | 0 | 0 | 0 | 0 | 0 | 0 | 0 | 0 | 0 | 0 | 45 | 0 | 0 | 0 | 0 | 0 | 0 | 0 | 0 | 0 | 0 | 0 | 0 | 0 | 0 | 0 | 0 | 0 | 0 | 0 | 0 | 0 | 0 | 0 | 0 | 0 | 0 | 0 | 0 | 0 | 0 | 0 | 0 | 0 | 0 | 0 | 45 | 10 | 388 | 426 | 667
12 | 0 | 0 | 0 | 0 | 0 | 0 | 0 | 0 | 0 | 0 | 44 | 0 | 0 | 0 | 0 | 0 | 0 | 0 | 0 | 0 | 0 | 0 | 0 | 0 | 0 | 0 | 0 | 0 | 0 | 0 | 0 | 0 | 0 | 0 | 0 | 0 | 0 | 0 | 0 | 0 | 0 | 0 | 0 | 0 | 0 | 0 | 44 | 10 | 433 | 473 | 735
16 | 0 | 0 | 0 | 0 | 0 | 0 | 0 | 0 | 0 | 0 | 42 | 0 | 0 | 0 | 0 | 0 | 0 | 0 | 0 | 0 | 0 | 0 | 0 | 0 | 0 | 0 | 0 | 0 | 0 | 0 | 0 | 0 | 0 | 0 | 0 | 0 | 0 | 0 | 0 | 0 | 0 | 0 | 0 | 0 | 0 | 0 | 42 | 10 | 704 | 760 | 1267
7 | 3 | 0 | 0 | 0 | 0 | 0 | 0 | 0 | 0 | 0 | 45 | 0 | 0 | 0 | 0 | 0 | 0 | 0 | 0 | 0 | 0 | 0 | 0 | 0 | 0 | 0 | 0 | 0 | 0 | 0 | 0 | 0 | 0 | 0 | 0 | 0 | 0 | 0 | 0 | 0 | 0 | 0 | 0 | 0 | 0 | 0 | 45 | 60 | 627.8826581 | 761.019971 | 1081
5 | 5 | 0 | 0 | 0 | 0 | 0 | 0 | 0 | 0 | 0 | 45 | 0 | 0 | 0 | 0 | 0 | 0 | 0 | 0 | 0 | 0 | 0 | 0 | 0 | 0 | 0 | 0 | 0 | 0 | 0 | 0 | 0 | 0 | 0 | 0 | 0 | 0 | 0 | 0 | 0 | 0 | 0 | 0 | 0 | 0 | 0 | 45 | 10 | 437.3 | 472.8 | 746.9
3 | 7 | 0 | 0 | 0 | 0 | 0 | 0 | 0 | 0 | 0 | 45 | 0 | 0 | 0 | 0 | 0 | 0 | 0 | 0 | 0 | 0 | 0 | 0 | 0 | 0 | 0 | 0 | 0 | 0 | 0 | 0 | 0 | 0 | 0 | 0 | 0 | 0 | 0 | 0 | 0 | 0 | 0 | 0 | 0 | 0 | 0 | 45 | 60 | 363 | 425 | 773
10 | 0 | 0 | 0 | 0 | 0 | 0 | 0 | 0 | 0 | 0 | 45 | 0 | 0 | 0 | 0 | 0 | 10 | 0 | 0 | 0 | 0 | 0 | 0 | 0 | 0 | 0 | 0 | 0 | 0 | 0 | 0 | 0 | 0 | 0 | 0 | 0 | 0 | 0 | 0 | 0 | 0 | 0 | 0 | 0 | 0 | 0 | 35 | 40 | 644 | 692 | 1090
10 | 0 | 0 | 0 | 0 | 0 | 0 | 0 | 0 | 0 | 0 | 45 | 0 | 0 | 0 | 0 | 0 | 20 | 0 | 0 | 0 | 0 | 0 | 0 | 0 | 0 | 0 | 0 | 0 | 0 | 0 | 0 | 0 | 0 | 0 | 0 | 0 | 0 | 0 | 0 | 0 | 0 | 0 | 0 | 0 | 0 | 0 | 25 | 20 | 710 | 780 | 1234
10 | 0 | 0 | 0 | 0 | 0 | 0 | 0 | 0 | 0 | 0 | 45 | 0 | 0 | 0 | 0 | 0 | 30 | 0 | 0 | 0 | 0 | 0 | 0 | 0 | 0 | 0 | 0 | 0 | 0 | 0 | 0 | 0 | 0 | 0 | 0 | 0 | 0 | 0 | 0 | 0 | 0 | 0 | 0 | 0 | 0 | 0 | 15 | 10 | 359 | 384 | 702
10 | 0 | 0 | 0 | 0 | 0 | 0 | 0 | 0 | 0 | 0 | 45 | 0 | 0 | 0 | 0 | 0 | 40 | 0 | 0 | 0 | 0 | 0 | 0 | 0 | 0 | 0 | 0 | 0 | 0 | 0 | 0 | 0 | 0 | 0 | 0 | 0 | 0 | 0 | 0 | 0 | 0 | 0 | 0 | 0 | 0 | 0 | 5 | 20 | 373 | 399 | 775
8 | 8 | 0 | 0 | 0 | 0 | 0 | 0 | 0 | 0 | 0 | 36 | 0 | 0 | 0 | 0 | 0 | 0 | 0 | 0 | 0 | 0 | 0 | 0 | 0 | 0 | 0 | 0 | 0 | 0 | 0 | 0 | 0 | 0 | 0 | 0 | 0 | 0 | 0 | 0 | 0 | 0 | 0 | 0 | 0 | 0 | 0 | 48 | 10 | 391 | 430 | 745
8 | 8 | 0 | 0 | 0 | 0 | 0 | 0 | 0 | 0 | 0 | 34 | 0 | 0 | 0 | 0 | 0 | 0 | 0 | 0 | 0 | 0 | 0 | 0 | 0 | 0 | 0 | 0 | 0 | 0 | 2 | 0 | 0 | 0 | 0 | 0 | 0 | 0 | 0 | 0 | 0 | 0 | 0 | 0 | 0 | 0 | 0 | 48 | 10 | 400 | 426 | 743
8 | 8 | 0 | 0 | 0 | 0 | 0 | 0 | 0 | 0 | 0 | 32 | 0 | 0 | 0 | 0 | 0 | 0 | 0 | 0 | 0 | 0 | 0 | 0 | 0 | 0 | 0 | 0 | 0 | 0 | 4 | 0 | 0 | 0 | 0 | 0 | 0 | 0 | 0 | 0 | 0 | 0 | 0 | 0 | 0 | 0 | 0 | 48 | 40 | 898.4 | 948.6 | 1412.6
8 | 8 | 0 | 0 | 0 | 0 | 0 | 0 | 0 | 0 | 0 | 30 | 0 | 0 | 0 | 0 | 0 | 0 | 0 | 0 | 0 | 0 | 0 | 0 | 0 | 0 | 0 | 0 | 0 | 0 | 6 | 0 | 0 | 0 | 0 | 0 | 0 | 0 | 0 | 0 | 0 | 0 | 0 | 0 | 0 | 0 | 0 | 48 | 40 | 688 | 733 | 1207
8 | 8 | 0 | 0 | 0 | 0 | 0 | 0 | 0 | 0 | 0 | 28 | 0 | 0 | 0 | 0 | 0 | 0 | 0 | 0 | 0 | 0 | 0 | 0 | 0 | 0 | 0 | 0 | 0 | 0 | 8 | 0 | 0 | 0 | 0 | 0 | 0 | 0 | 0 | 0 | 0 | 0 | 0 | 0 | 0 | 0 | 0 | 48 | 20 | 386 | 429 | 748
8 | 8 | 0 | 0 | 0 | 0 | 0 | 0 | 0 | 0 | 0 | 26 | 0 | 0 | 0 | 0 | 0 | 0 | 0 | 0 | 0 | 0 | 0 | 0 | 0 | 0 | 0 | 0 | 0 | 0 | 10 | 0 | 0 | 0 | 0 | 0 | 0 | 0 | 0 | 0 | 0 | 0 | 0 | 0 | 0 | 0 | 0 | 48 | 60 | 780 | 832 | 1258
0 | 9 | 0 | 0 | 0 | 0 | 0 | 0 | 0 | 0 | 0 | 49 | 0 | 0 | 0 | 0 | 0 | 42 | 0 | 0 | 0 | 0 | 0 | 0 | 0 | 0 | 0 | 0 | 0 | 0 | 0 | 0 | 0 | 0 | 0 | 0 | 0 | 0 | 0 | 0 | 0 | 0 | 0 | 0 | 0 | 0 | 0 | 0 | 10 | 729 | 771 | 1304
0 | 7.5 | 0 | 0 | 0 | 0 | 0 | 0 | 0 | 0 | 0 | 50 | 0 | 0 | 0 | 0 | 0 | 42.5 | 0 | 0 | 0 | 0 | 0 | 0 | 0 | 0 | 0 | 0 | 0 | 0 | 0 | 0 | 0 | 0 | 0 | 0 | 0 | 0 | 0 | 0 | 0 | 0 | 0 | 0 | 0 | 0 | 0 | 0 | 10 | 982 | 1015 | 1643
0 | 7 | 0 | 0 | 0 | 0 | 0 | 0 | 0 | 0 | 0 | 46 | 0 | 0 | 0 | 0 | 0 | 0 | 0 | 0 | 0 | 0 | 0 | 0 | 0 | 0 | 0 | 0 | 0 | 0 | 0 | 0 | 0 | 0 | 0 | 0 | 0 | 0 | 0 | 0 | 0 | 0 | 0 | 0 | 2 | 0 | 0 | 45 | 60 | 697 | 783 | 1129
0 | 7 | 0 | 0 | 0 | 0 | 0 | 0 | 0 | 0 | 0 | 46 | 0 | 0 | 0 | 0 | 0 | 0 | 0 | 0 | 0 | 0 | 0 | 0 | 0 | 0 | 0 | 0 | 0 | 0 | 0 | 0 | 0 | 0 | 0 | 0 | 0 | 0 | 0 | 0 | 0 | 0 | 0 | 0 | 5 | 0 | 0 | 42 | 60 | 754 | 797 | 1197
0 | 9 | 0 | 0 | 0 | 0 | 0 | 0 | 0 | 0 | 0 | 49 | 0 | 0 | 0 | 0 | 0 | 42 | 0 | 0 | 0 | 0 | 0 | 0 | 0 | 0 | 0 | 0 | 0 | 0 | 0 | 0 | 0 | 0 | 0 | 0 | 0 | 0 | 0 | 0 | 0 | 0 | 0 | 0 | 0 | 0 | 0 | 0 | 20 | 413 | 446 | 784
0 | 7 | 0 | 0 | 0 | 0 | 0 | 0 | 0 | 0 | 0 | 45 | 0 | 0 | 0 | 0 | 0 | 0 | 0 | 0 | 0 | 0 | 0 | 0 | 0 | 0 | 0 | 0 | 0 | 0 | 0 | 0 | 0 | 0 | 0 | 0 | 0 | 0 | 0 | 0 | 0 | 0 | 0 | 0 | 0 | 0 | 0 | 48 | 10 | 841 | 916 | 1446
0 | 0 | 0 | 0 | 0 | 0 | 0 | 0 | 0 | 0 | 0 | 47 | 0 | 0 | 0 | 0 | 0 | 0 | 0 | 0 | 0 | 0 | 0 | 0 | 0 | 0 | 0 | 0 | 8 | 0 | 0 | 0 | 0 | 0 | 1 | 0 | 0 | 0 | 0 | 0 | 33 | 0 | 0 | 0 | 0 | 0 | 0 | 11 | 40 | 750 | 799 | 1258
0 | 0 | 0 | 0 | 0 | 0 | 0 | 0 | 0 | 0 | 0 | 47 | 0 | 0 | 0 | 0 | 0 | 0 | 0 | 0 | 0 | 0 | 0 | 0 | 0 | 0 | 2 | 0 | 8 | 0 | 0 | 0 | 0 | 0 | 1 | 0 | 0 | 0 | 0 | 0 | 33 | 0 | 0 | 0 | 0 | 0 | 0 | 9 | 10 | 745 | 783 | 1198
0 | 0 | 0 | 0 | 0 | 0 | 0 | 0 | 0 | 0 | 0 | 47 | 0 | 0 | 0 | 0 | 0 | 0 | 0 | 0 | 0 | 0 | 0 | 0 | 0 | 0 | 4 | 0 | 8 | 0 | 0 | 0 | 0 | 0 | 1 | 0 | 0 | 0 | 0 | 0 | 33 | 0 | 0 | 0 | 0 | 0 | 0 | 7 | 60 | 745 | 785 | 1190
0 | 0 | 0 | 0 | 0 | 0 | 0 | 0 | 0 | 0 | 0 | 47 | 0 | 0 | 0 | 0 | 0 | 0 | 0 | 0 | 0 | 0 | 0 | 0 | 0 | 0 | 6 | 0 | 8 | 0 | 0 | 0 | 0 | 0 | 1 | 0 | 0 | 0 | 0 | 0 | 33 | 0 | 0 | 0 | 0 | 0 | 0 | 5 | 40 | 905 | 933 | 1424
0 | 0 | 0 | 0 | 0 | 0 | 0 | 0 | 0 | 0 | 0 | 47 | 0 | 0 | 0 | 0 | 0 | 0 | 0 | 0 | 0 | 0 | 0 | 0 | 0 | 0 | 8 | 0 | 8 | 0 | 0 | 0 | 0 | 0 | 1 | 0 | 0 | 0 | 0 | 0 | 33 | 0 | 0 | 0 | 0 | 0 | 0 | 3 | 20 | 672 | 772 | 1113
0 | 0 | 0 | 0 | 0 | 0 | 0 | 0 | 0 | 0 | 0 | 47 | 0 | 0 | 0 | 0 | 0 | 0 | 0 | 0 | 0 | 0 | 0 | 0 | 0 | 0 | 11 | 0 | 8 | 0 | 0 | 0 | 0 | 0 | 1 | 0 | 0 | 0 | 0 | 0 | 33 | 0 | 0 | 0 | 0 | 0 | 0 | 0 | 20 | 686 | 759 | 1283
7 | 0 | 0 | 0 | 0 | 0 | 0 | 0 | 0 | 0 | 0 | 57 | 0 | 0 | 0 | 0 | 0 | 0 | 0 | 0 | 0 | 0 | 0 | 0 | 0 | 0 | 0 | 0 | 0 | 0 | 0 | 0 | 0 | 0 | 0 | 0 | 0 | 0 | 0 | 0 | 0 | 0 | 0 | 0 | 0 | 0 | 0 | 36 | 10 | 716 | 769 | 1270
10 | 0 | 0 | 0 | 0 | 0 | 0 | 0 | 0 | 0 | 0 | 54 | 0 | 0 | 0 | 0 | 0 | 0 | 0 | 0 | 0 | 0 | 0 | 0 | 0 | 0 | 0 | 0 | 0 | 0 | 0 | 0 | 0 | 0 | 0 | 0 | 0 | 0 | 0 | 0 | 5 | 0 | 0 | 0 | 0 | 0 | 0 | 36 | 10 | 742 | 791 | 1234
10 | 0 | 0 | 0 | 0 | 0 | 0 | 0 | 0 | 0 | 0 | 49 | 0 | 0 | 0 | 0 | 0 | 0 | 0 | 0 | 0 | 0 | 0 | 0 | 0 | 0 | 0 | 0 | 0 | 0 | 0 | 0 | 0 | 0 | 0 | 0 | 0 | 0 | 0 | 0 | 5 | 0 | 0 | 0 | 0 | 0 | 0 | 36 | 10 | 491 | 555 | 941
0 | 0 | 0 | 0 | 0 | 0 | 0 | 0 | 0 | 0 | 0 | 50 | 0 | 0 | 0 | 0 | 0 | 0 | 0 | 0 | 0 | 0 | 0 | 0 | 0 | 0 | 0 | 0 | 0 | 0 | 0 | 0 | 0 | 0 | 0 | 0 | 0 | 0 | 0 | 0 | 7.5 | 0 | 0 | 0 | 0 | 0 | 0 | 42.5 | 60 | 782 | 801 | 1290
0 | 0 | 0 | 0 | 0 | 0 | 0 | 0 | 0 | 0 | 0 | 0 | 0 | 0 | 0 | 0 | 0 | 0 | 0 | 0 | 0 | 0 | 0 | 80 | 0 | 0 | 0 | 10 | 10 | 0 | 0 | 0 | 0 | 0 | 0 | 0 | 0 | 0 | 0 | 0 | 0 | 0 | 0 | 0 | 0 | 0 | 0 | 0 | 10 | 918 | 980 | 1411.5
0 | 0 | 0 | 0 | 0 | 0 | 0 | 0 | 0 | 0 | 0 | 0 | 0 | 0 | 0 | 0 | 0 | 0 | 0 | 0 | 0 | 0 | 0 | 70 | 0 | 0 | 0 | 15 | 15 | 0 | 0 | 0 | 0 | 0 | 0 | 0 | 0 | 0 | 0 | 0 | 0 | 0 | 0 | 0 | 0 | 0 | 0 | 0 | 60 | 866 | 891 | 1469
0 | 0 | 0 | 0 | 0 | 0 | 0 | 0 | 0 | 0 | 0 | 0 | 0 | 0 | 0 | 0 | 0 | 0 | 0 | 0 | 0 | 0 | 0 | 75 | 0 | 0 | 0 | 10 | 15 | 0 | 0 | 0 | 0 | 0 | 0 | 0 | 0 | 0 | 0 | 0 | 0 | 0 | 0 | 0 | 0 | 0 | 0 | 0 | 20 | 361 | 416 | 653
0 | 0 | 0 | 0 | 0 | 0 | 0 | 0 | 0 | 0 | 0 | 25 | 0 | 10 | 0 | 0 | 0 | 0 | 0 | 0 | 0 | 0 | 0 | 65 | 0 | 0 | 0 | 0 | 0 | 0 | 0 | 0 | 0 | 0 | 0 | 0 | 0 | 0 | 0 | 0 | 0 | 0 | 0 | 0 | 0 | 0 | 0 | 0 | 40 | 565.7240576 | 639.5847043 | 996.9389612
0 | 0 | 0 | 0 | 0 | 0 | 0 | 0 | 0 | 0 | 0 | 0 | 0 | 0 | 0 | 0 | 0 | 0 | 0 | 0 | 0 | 0 | 0 | 65 | 0 | 0 | 0 | 15 | 20 | 0 | 0 | 0 | 0 | 0 | 0 | 0 | 0 | 0 | 0 | 0 | 0 | 0 | 0 | 0 | 0 | 0 | 0 | 0 | 20 | 710 | 765 | 1273
10 | 0 | 0 | 0 | 0 | 0 | 0 | 0 | 0 | 0 | 0 | 15 | 0 | 10 | 0 | 0 | 0 | 0 | 0 | 0 | 0 | 0 | 0 | 65 | 0 | 0 | 0 | 0 | 0 | 0 | 0 | 0 | 0 | 0 | 0 | 0 | 0 | 0 | 0 | 0 | 0 | 0 | 0 | 0 | 0 | 0 | 0 | 0 | 60 | 667 | 711 | 1202
5 | 0 | 0 | 0 | 0 | 0 | 0 | 0 | 0 | 0 | 0 | 7.5 | 0 | 0 | 0 | 0 | 0 | 0 | 0 | 0 | 0 | 0 | 0 | 65 | 0 | 0 | 0 | 0 | 7.5 | 0 | 0 | 0 | 0 | 0 | 0 | 0 | 0 | 0 | 0 | 0 | 0 | 0 | 0 | 0 | 10 | 0 | 5 | 0 | 40 | 413 | 472 | 739
0 | 0 | 0 | 0 | 0 | 0 | 0 | 0 | 0 | 0 | 0 | 25 | 0 | 0 | 0 | 0 | 0 | 0 | 0 | 0 | 0 | 0 | 0 | 65 | 0 | 0 | 0 | 0 | 0 | 0 | 0 | 0 | 0 | 0 | 0 | 0 | 0 | 0 | 0 | 0 | 0 | 0 | 0 | 0 | 10 | 0 | 0 | 0 | 60 | 394 | 414 | 821
0 | 0 | 0 | 0 | 0 | 0 | 0 | 0 | 0 | 0 | 0 | 25 | 0 | 0 | 0 | 0 | 10 | 0 | 0 | 0 | 0 | 0 | 0 | 65 | 0 | 0 | 0 | 0 | 0 | 0 | 0 | 0 | 0 | 0 | 0 | 0 | 0 | 0 | 0 | 0 | 0 | 0 | 0 | 0 | 0 | 0 | 0 | 0 | 40 | 752 | 799 | 1227
0 | 0 | 0 | 0 | 0 | 0 | 0 | 0 | 0 | 0 | 0 | 25 | 10 | 0 | 0 | 0 | 0 | 0 | 0 | 0 | 0 | 0 | 0 | 65 | 0 | 0 | 0 | 0 | 0 | 0 | 0 | 0 | 0 | 0 | 0 | 0 | 0 | 0 | 0 | 0 | 0 | 0 | 0 | 0 | 0 | 0 | 0 | 0 | 10 | 690 | 791 | 1143
0 | 0 | 0 | 0 | 0 | 0 | 0 | 0 | 0 | 0 | 0 | 25 | 0 | 0 | 0 | 0 | 0 | 0 | 0 | 0 | 0 | 0 | 0 | 65 | 0 | 0 | 0 | 0 | 0 | 0 | 0 | 10 | 0 | 0 | 0 | 0 | 0 | 0 | 0 | 0 | 0 | 0 | 0 | 0 | 0 | 0 | 0 | 0 | 20 | 882 | 970 | 1497
0 | 0 | 0 | 0 | 0 | 0 | 0 | 0 | 0 | 0 | 0 | 25 | 0 | 0 | 0 | 0 | 0 | 0 | 0 | 0 | 0 | 0 | 0 | 65 | 0 | 0 | 0 | 10 | 0 | 0 | 0 | 0 | 0 | 0 | 0 | 0 | 0 | 0 | 0 | 0 | 0 | 0 | 0 | 0 | 0 | 0 | 0 | 0 | 40 | 452 | 503 | 859.3155894
0 | 0 | 0 | 0 | 0 | 0 | 0 | 0 | 0 | 0 | 0 | 25 | 0 | 0 | 0 | 0 | 0 | 0 | 10 | 0 | 0 | 0 | 0 | 65 | 0 | 0 | 0 | 0 | 0 | 0 | 0 | 0 | 0 | 0 | 0 | 0 | 0 | 0 | 0 | 0 | 0 | 0 | 0 | 0 | 0 | 0 | 0 | 0 | 10 | 694 | 780 | 1158
5 | 0 | 0 | 0 | 0 | 0 | 0 | 0 | 0 | 0 | 0 | 15 | 0 | 0 | 0 | 0 | 10 | 0 | 0 | 0 | 0 | 0 | 0 | 65 | 0 | 0 | 0 | 0 | 0 | 0 | 5 | 0 | 0 | 0 | 0 | 0 | 0 | 0 | 0 | 0 | 0 | 0 | 0 | 0 | 0 | 0 | 0 | 0 | 20 | 874 | 971 | 1504
0 | 0 | 0 | 0 | 0 | 0 | 0 | 0 | 0 | 0 | 0 | 25 | 0 | 0 | 0 | 0 | 5 | 0 | 0 | 0 | 0 | 0 | 0 | 65 | 0 | 0 | 0 | 0 | 0 | 0 | 0 | 0 | 0 | 0 | 0 | 0 | 0 | 0 | 0 | 0 | 0 | 0 | 0 | 0 | 5 | 0 | 0 | 0 | 60 | 395 | 420 | 745.2830189
0 | 0 | 0 | 0 | 0 | 0 | 0 | 0 | 0 | 0 | 0 | 20 | 0 | 0 | 0 | 0 | 10 | 0 | 0 | 0 | 0 | 0 | 0 | 65 | 0 | 0 | 0 | 0 | 5 | 0 | 0 | 0 | 0 | 0 | 0 | 0 | 0 | 0 | 0 | 0 | 0 | 0 | 0 | 0 | 0 | 0 | 0 | 0 | 40 | 712 | 755 | 1156
10 | 0 | 0 | 0 | 0 | 0 | 0 | 0 | 0 | 0 | 0 | 15 | 0 | 0 | 0 | 0 | 6 | 0 | 0 | 0 | 0 | 0 | 0 | 65 | 0 | 0 | 0 | 0 | 0 | 0 | 0 | 0 | 0 | 0 | 0 | 0 | 0 | 0 | 0 | 0 | 0 | 0 | 0 | 0 | 4 | 0 | 0 | 0 | 20 | 793 | 832 | 1401
10 | 0 | 0 | 0 | 0 | 0 | 0 | 0 | 0 | 0 | 0 | 15 | 0 | 0 | 0 | 0 | 8 | 0 | 0 | 0 | 0 | 0 | 0 | 65 | 0 | 0 | 0 | 0 | 0 | 0 | 0 | 0 | 0 | 0 | 0 | 0 | 0 | 0 | 0 | 0 | 0 | 0 | 0 | 0 | 2 | 0 | 0 | 0 | 20 | 474 | 474 | 803
10 | 0 | 0 | 0 | 0 | 0 | 0 | 0 | 0 | 0 | 0 | 15 | 0 | 0 | 0 | 0 | 10 | 0 | 0 | 0 | 0 | 0 | 0 | 65 | 0 | 0 | 0 | 0 | 0 | 0 | 0 | 0 | 0 | 0 | 0 | 0 | 0 | 0 | 0 | 0 | 0 | 0 | 0 | 0 | 0 | 0 | 0 | 0 | 40 | 625 | 674 | 1095
5 | 0 | 0 | 0 | 0 | 0 | 0 | 0 | 0 | 0 | 0 | 7.5 | 0 | 0 | 0 | 0 | 10 | 0 | 0 | 0 | 0 | 0 | 0 | 65 | 0 | 0 | 0 | 0 | 7.5 | 0 | 0 | 0 | 0 | 0 | 0 | 0 | 0 | 0 | 0 | 0 | 0 | 0 | 0 | 0 | 0 | 0 | 5 | 0 | 60 | 627.4708189 | 751.9257063 | 1292.518261
5 | 0 | 0 | 0 | 0 | 0 | 0 | 0 | 0 | 0 | 0 | 7.5 | 0 | 0 | 0 | 0 | 7.5 | 0 | 0 | 0 | 0 | 0 | 0 | 65 | 0 | 0 | 0 | 0 | 7.5 | 0 | 0 | 0 | 0 | 0 | 0 | 0 | 0 | 0 | 0 | 0 | 0 | 0 | 0 | 0 | 2.5 | 0 | 5 | 0 | 10 | 719 | 757 | 1305
5 | 0 | 0 | 0 | 0 | 0 | 0 | 0 | 0 | 0 | 0 | 7.5 | 0 | 0 | 0 | 0 | 5 | 0 | 0 | 0 | 0 | 0 | 0 | 65 | 0 | 0 | 0 | 0 | 7.5 | 0 | 0 | 0 | 0 | 0 | 0 | 0 | 0 | 0 | 0 | 0 | 0 | 0 | 0 | 0 | 5 | 0 | 5 | 0 | 10 | 705 | 806 | 1169
5 | 0 | 0 | 0 | 0 | 0 | 0 | 0 | 0 | 0 | 0 | 7.5 | 0 | 0 | 0 | 0 | 2.5 | 0 | 0 | 0 | 0 | 0 | 0 | 65 | 0 | 0 | 0 | 0 | 7.5 | 0 | 0 | 0 | 0 | 0 | 0 | 0 | 0 | 0 | 0 | 0 | 0 | 0 | 0 | 0 | 7.5 | 0 | 5 | 0 | 10 | 391 | 464 | 711
5 | 0 | 0 | 0 | 0 | 0 | 0 | 0 | 0 | 0 | 0 | 7.5 | 0 | 0 | 0 | 0 | 0 | 0 | 0 | 0 | 0 | 0 | 0 | 65 | 0 | 0 | 0 | 0 | 7.5 | 0 | 0 | 0 | 0 | 0 | 0 | 0 | 0 | 0 | 0 | 0 | 0 | 0 | 0 | 0 | 10 | 0 | 5 | 0 | 40 | 663 | 722 | 1079
0 | 0 | 0 | 0 | 0 | 0 | 0 | 0 | 0 | 0 | 0 | 30.5 | 0 | 0 | 0 | 0 | 0 | 0 | 0 | 0 | 0 | 0 | 0 | 58.5 | 0 | 0 | 0 | 0 | 0 | 0 | 0 | 0 | 0 | 0 | 0 | 0 | 0 | 0 | 0 | 0 | 0 | 0 | 0 | 0 | 11 | 0 | 0 | 0 | 10 | 848 | 933 | 1394
0 | 0 | 0 | 0 | 0 | 0 | 0 | 0 | 0 | 0 | 0 | 31.5 | 0 | 0 | 0 | 0 | 0 | 0 | 0 | 0 | 0 | 0 | 0 | 57 | 0 | 0 | 0 | 2.3 | 0 | 0 | 0 | 0 | 0 | 0 | 0 | 0 | 0 | 0 | 0 | 0 | 0 | 0 | 0 | 0 | 9.2 | 0 | 0 | 0 | 40 | 708 | 786 | 1177
0 | 0 | 0 | 0 | 0 | 0 | 0 | 0 | 0 | 0 | 0 | 31.5 | 0 | 0 | 0 | 0 | 0 | 0 | 0 | 0 | 0 | 0 | 0 | 57 | 0 | 0 | 0 | 3.5 | 0 | 0 | 0 | 0 | 0 | 0 | 0 | 0 | 0 | 0 | 0 | 0 | 0 | 0 | 0 | 0 | 8 | 0 | 0 | 0 | 40 | 363 | 414 | 695
0 | 0 | 0 | 0 | 0 | 0 | 0 | 0 | 0 | 0 | 0 | 31 | 0 | 0 | 0 | 0 | 0 | 0 | 0 | 0 | 0 | 0 | 0 | 57 | 0 | 0 | 0 | 5.4 | 0 | 0 | 0 | 0 | 0 | 0 | 0 | 0 | 0 | 0 | 0 | 0 | 0 | 0 | 0 | 0 | 6.6 | 0 | 0 | 0 | 20 | 694 | 773 | 1239
0 | 0 | 0 | 0 | 0 | 0 | 0 | 0 | 0 | 0 | 0 | 25.4 | 0 | 0 | 0 | 0 | 9 | 0 | 0 | 0 | 0 | 0 | 0 | 65.5 | 0 | 0 | 0 | 0 | 0 | 0 | 0 | 0 | 0 | 0 | 0 | 0 | 0 | 0 | 0 | 0 | 0 | 0 | 0 | 0 | 0 | 0 | 0 | 0 | 60 | 704 | 748 | 1135
0 | 0 | 0 | 0 | 0 | 0 | 0 | 0 | 0 | 0 | 0 | 27.5 | 0 | 0 | 0 | 0 | 9 | 0 | 0 | 0 | 0 | 0 | 0 | 63.5 | 0 | 0 | 0 | 0 | 0 | 0 | 0 | 0 | 0 | 0 | 0 | 0 | 0 | 0 | 0 | 0 | 0 | 0 | 0 | 0 | 0 | 0 | 0 | 0 | 40 | 658 | 751 | 1071
0 | 0 | 0 | 0 | 0 | 0 | 0 | 0 | 0 | 0 | 0 | 29.5 | 0 | 0 | 0 | 0 | 9 | 0 | 0 | 0 | 0 | 0 | 0 | 61.5 | 0 | 0 | 0 | 0 | 0 | 0 | 0 | 0 | 0 | 0 | 0 | 0 | 0 | 0 | 0 | 0 | 0 | 0 | 0 | 0 | 0 | 0 | 0 | 0 | 40 | 743 | 792 | 1258
0 | 0 | 0 | 0 | 0 | 0 | 0 | 0 | 0 | 0 | 0 | 25 | 0 | 0 | 0 | 0 | 10 | 0 | 0 | 0 | 0 | 0 | 0 | 65 | 0 | 0 | 0 | 0 | 0 | 0 | 0 | 0 | 0 | 0 | 0 | 0 | 0 | 0 | 0 | 0 | 0 | 0 | 0 | 0 | 0 | 0 | 0 | 0 | 20 | 699 | 753 | 1153
0 | 0 | 0 | 0 | 0 | 0 | 0 | 0 | 0 | 0 | 0 | 27 | 0 | 0 | 0 | 0 | 10 | 0 | 0 | 0 | 0 | 0 | 0 | 63 | 0 | 0 | 0 | 0 | 0 | 0 | 0 | 0 | 0 | 0 | 0 | 0 | 0 | 0 | 0 | 0 | 0 | 0 | 0 | 0 | 0 | 0 | 0 | 0 | 20 | 719 | 759 | 1146
0 | 0 | 0 | 0 | 0 | 0 | 0 | 0 | 0 | 0 | 0 | 29 | 0 | 0 | 0 | 0 | 10 | 0 | 0 | 0 | 0 | 0 | 0 | 61 | 0 | 0 | 0 | 0 | 0 | 0 | 0 | 0 | 0 | 0 | 0 | 0 | 0 | 0 | 0 | 0 | 0 | 0 | 0 | 0 | 0 | 0 | 0 | 0 | 20 | 672.3 | 743.8 | 1172.2
0 | 0 | 0 | 0 | 0 | 0 | 0 | 0 | 0 | 0 | 0 | 31 | 0 | 0 | 0 | 0 | 10 | 0 | 0 | 0 | 0 | 0 | 0 | 59 | 0 | 0 | 0 | 0 | 0 | 0 | 0 | 0 | 0 | 0 | 0 | 0 | 0 | 0 | 0 | 0 | 0 | 0 | 0 | 0 | 0 | 0 | 0 | 0 | 40 | 436 | 508 | 838.4615385
0 | 0 | 0 | 0 | 0 | 0 | 0 | 0 | 0 | 0 | 0 | 24.5 | 0 | 0 | 0 | 0 | 11 | 0 | 0 | 0 | 0 | 0 | 0 | 64.5 | 0 | 0 | 0 | 0 | 0 | 0 | 0 | 0 | 0 | 0 | 0 | 0 | 0 | 0 | 0 | 0 | 0 | 0 | 0 | 0 | 0 | 0 | 0 | 0 | 20 | 341 | 412 | 733
0 | 0 | 0 | 0 | 0 | 0 | 0 | 0 | 0 | 0 | 0 | 26.5 | 0 | 0 | 0 | 0 | 11 | 0 | 0 | 0 | 0 | 0 | 0 | 62.5 | 0 | 0 | 0 | 0 | 0 | 0 | 0 | 0 | 0 | 0 | 0 | 0 | 0 | 0 | 0 | 0 | 0 | 0 | 0 | 0 | 0 | 0 | 0 | 0 | 40 | 590 | 671 | 991
0 | 0 | 0 | 0 | 0 | 0 | 0 | 0 | 0 | 0 | 0 | 28.5 | 0 | 0 | 0 | 0 | 11 | 0 | 0 | 0 | 0 | 0 | 0 | 60.5 | 0 | 0 | 0 | 0 | 0 | 0 | 0 | 0 | 0 | 0 | 0 | 0 | 0 | 0 | 0 | 0 | 0 | 0 | 0 | 0 | 0 | 0 | 0 | 0 | 60 | 790 | 875 | 1278
0 | 0 | 0 | 0 | 0 | 0 | 0 | 0 | 0 | 0 | 0 | 30.5 | 0 | 0 | 0 | 0 | 11 | 0 | 0 | 0 | 0 | 0 | 0 | 58.5 | 0 | 0 | 0 | 0 | 0 | 0 | 0 | 0 | 0 | 0 | 0 | 0 | 0 | 0 | 0 | 0 | 0 | 0 | 0 | 0 | 0 | 0 | 0 | 0 | 40 | 676.7 | 720 | 1145
0 | 0 | 0 | 0 | 0 | 0 | 0 | 0 | 0 | 0 | 0 | 28 | 0 | 0 | 0 | 0 | 11 | 0 | 0 | 0 | 0 | 0 | 0 | 61 | 0 | 0 | 0 | 0 | 0 | 0 | 0 | 0 | 0 | 0 | 0 | 0 | 0 | 0 | 0 | 0 | 0 | 0 | 0 | 0 | 0 | 0 | 0 | 0 | 20 | 417 | 473 | 751
0 | 14 | 0 | 0 | 0 | 0 | 0 | 0 | 0 | 0 | 0 | 20 | 0 | 0 | 0 | 0 | 0 | 0 | 0 | 0 | 66 | 0 | 0 | 0 | 0 | 0 | 0 | 0 | 0 | 0 | 0 | 0 | 0 | 0 | 0 | 0 | 0 | 0 | 0 | 0 | 0 | 0 | 0 | 0 | 0 | 0 | 0 | 0 | 20 | 645 | 731 | 1010
0 | 25 | 0 | 0 | 0 | 0 | 0 | 0 | 0 | 0 | 0 | 0 | 0 | 0 | 0 | 0 | 0 | 0 | 0 | 0 | 55 | 0 | 0 | 0 | 0 | 0 | 0 | 0 | 20 | 0 | 0 | 0 | 0 | 0 | 0 | 0 | 0 | 0 | 0 | 0 | 0 | 0 | 0 | 0 | 0 | 0 | 0 | 0 | 20 | 677 | 726 | 1203
0 | 25 | 0 | 0 | 0 | 0 | 0 | 0 | 0 | 0 | 0 | 10 | 0 | 0 | 0 | 0 | 0 | 0 | 0 | 0 | 55 | 0 | 0 | 0 | 0 | 0 | 0 | 0 | 10 | 0 | 0 | 0 | 0 | 0 | 0 | 0 | 0 | 0 | 0 | 0 | 0 | 0 | 0 | 0 | 0 | 0 | 0 | 0 | 10 | 718 | 777 | 1167
0 | 25 | 0 | 0 | 0 | 0 | 0 | 0 | 0 | 0 | 0 | 20 | 0 | 0 | 0 | 0 | 0 | 0 | 0 | 0 | 55 | 0 | 0 | 0 | 0 | 0 | 0 | 0 | 0 | 0 | 0 | 0 | 0 | 0 | 0 | 0 | 0 | 0 | 0 | 0 | 0 | 0 | 0 | 0 | 0 | 0 | 0 | 0 | 10 | 663 | 734 | 1187
0 | 25 | 0 | 0 | 0 | 0 | 0 | 0 | 0 | 5 | 0 | 10 | 0 | 0 | 0 | 0 | 0 | 0 | 0 | 0 | 55 | 0 | 0 | 0 | 0 | 0 | 0 | 0 | 5 | 0 | 0 | 0 | 0 | 0 | 0 | 0 | 0 | 0 | 0 | 0 | 0 | 0 | 0 | 0 | 0 | 0 | 0 | 0 | 20 | 704.442119 | 774.2668056 | 1220.979762
0 | 14 | 0 | 0 | 0 | 0 | 0 | 0 | 0 | 0 | 0 | 12 | 0 | 0 | 0 | 0 | 0 | 0 | 0 | 0 | 62 | 0 | 0 | 0 | 0 | 0 | 0 | 0 | 12 | 0 | 0 | 0 | 0 | 0 | 0 | 0 | 0 | 0 | 0 | 0 | 0 | 0 | 0 | 0 | 0 | 0 | 0 | 0 | 40 | 730 | 790 | 1177
0 | 14 | 0 | 0 | 0 | 0 | 0 | 0 | 0 | 0 | 0 | 24 | 0 | 0 | 0 | 0 | 0 | 0 | 0 | 0 | 62 | 0 | 0 | 0 | 0 | 0 | 0 | 0 | 0 | 0 | 0 | 0 | 0 | 0 | 0 | 0 | 0 | 0 | 0 | 0 | 0 | 0 | 0 | 0 | 0 | 0 | 0 | 0 | 40 | 669 | 728 | 1188
2 | 14 | 0 | 0 | 0 | 0 | 0 | 0 | 0 | 0 | 0 | 22 | 0 | 0 | 0 | 0 | 0 | 0 | 0 | 0 | 62 | 0 | 0 | 0 | 0 | 0 | 0 | 0 | 0 | 0 | 0 | 0 | 0 | 0 | 0 | 0 | 0 | 0 | 0 | 0 | 0 | 0 | 0 | 0 | 0 | 0 | 0 | 0 | 40 | 385 | 407 | 713
4 | 14 | 0 | 0 | 0 | 0 | 0 | 0 | 0 | 0 | 0 | 20 | 0 | 0 | 0 | 0 | 0 | 0 | 0 | 0 | 62 | 0 | 0 | 0 | 0 | 0 | 0 | 0 | 0 | 0 | 0 | 0 | 0 | 0 | 0 | 0 | 0 | 0 | 0 | 0 | 0 | 0 | 0 | 0 | 0 | 0 | 0 | 0 | 20 | 631 | 705 | 1205
5 | 14 | 0 | 0 | 0 | 0 | 0 | 0 | 0 | 0 | 0 | 19 | 0 | 0 | 0 | 0 | 0 | 0 | 0 | 0 | 62 | 0 | 0 | 0 | 0 | 0 | 0 | 0 | 0 | 0 | 0 | 0 | 0 | 0 | 0 | 0 | 0 | 0 | 0 | 0 | 0 | 0 | 0 | 0 | 0 | 0 | 0 | 0 | 10 | 680 | 780 | 1148
6 | 14 | 0 | 0 | 0 | 0 | 0 | 0 | 0 | 0 | 0 | 18 | 0 | 0 | 0 | 0 | 0 | 0 | 0 | 0 | 62 | 0 | 0 | 0 | 0 | 0 | 0 | 0 | 0 | 0 | 0 | 0 | 0 | 0 | 0 | 0 | 0 | 0 | 0 | 0 | 0 | 0 | 0 | 0 | 0 | 0 | 0 | 0 | 20 | 708 | 786 | 1164
7 | 14 | 0 | 0 | 0 | 0 | 0 | 0 | 0 | 0 | 0 | 17 | 0 | 0 | 0 | 0 | 0 | 0 | 0 | 0 | 62 | 0 | 0 | 0 | 0 | 0 | 0 | 0 | 0 | 0 | 0 | 0 | 0 | 0 | 0 | 0 | 0 | 0 | 0 | 0 | 0 | 0 | 0 | 0 | 0 | 0 | 0 | 0 | 40 | 439 | 479 | 825
8 | 14 | 0 | 0 | 0 | 0 | 0 | 0 | 0 | 0 | 0 | 16 | 0 | 0 | 0 | 0 | 0 | 0 | 0 | 0 | 62 | 0 | 0 | 0 | 0 | 0 | 0 | 0 | 0 | 0 | 0 | 0 | 0 | 0 | 0 | 0 | 0 | 0 | 0 | 0 | 0 | 0 | 0 | 0 | 0 | 0 | 0 | 0 | 40 | 398 | 428 | 668
0 | 16 | 0 | 0 | 0 | 0 | 0 | 0 | 32 | 0 | 0 | 15 | 0 | 0 | 0 | 0 | 0 | 0 | 0 | 0 | 32 | 0 | 0 | 0 | 0 | 0 | 0 | 0 | 5 | 0 | 0 | 0 | 0 | 0 | 0 | 0 | 0 | 0 | 0 | 0 | 0 | 0 | 0 | 0 | 0 | 0 | 0 | 0 | 10 | 881 | 924 | 1498
0 | 16 | 0 | 0 | 0 | 0 | 0 | 0 | 32 | 3 | 0 | 12 | 0 | 0 | 0 | 0 | 0 | 0 | 0 | 0 | 32 | 0 | 0 | 0 | 0 | 0 | 0 | 0 | 5 | 0 | 0 | 0 | 0 | 0 | 0 | 0 | 0 | 0 | 0 | 0 | 0 | 0 | 0 | 0 | 0 | 0 | 0 | 0 | 40 | 683 | 722 | 1187
0 | 16 | 0 | 0 | 0 | 0 | 0 | 0 | 32 | 5 | 0 | 10 | 0 | 0 | 0 | 0 | 0 | 0 | 0 | 0 | 32 | 0 | 0 | 0 | 0 | 0 | 0 | 0 | 5 | 0 | 0 | 0 | 0 | 0 | 0 | 0 | 0 | 0 | 0 | 0 | 0 | 0 | 0 | 0 | 0 | 0 | 0 | 0 | 40 | 705 | 795 | 1153
0 | 16 | 0 | 0 | 0 | 0 | 0 | 0 | 32 | 8 | 0 | 7 | 0 | 0 | 0 | 0 | 0 | 0 | 0 | 0 | 32 | 0 | 0 | 0 | 0 | 0 | 0 | 0 | 5 | 0 | 0 | 0 | 0 | 0 | 0 | 0 | 0 | 0 | 0 | 0 | 0 | 0 | 0 | 0 | 0 | 0 | 0 | 0 | 20 | 395 | 410 | 831
0 | 16 | 0 | 0 | 0 | 0 | 0 | 0 | 32 | 10 | 0 | 5 | 0 | 0 | 0 | 0 | 0 | 0 | 0 | 0 | 32 | 0 | 0 | 0 | 0 | 0 | 0 | 0 | 5 | 0 | 0 | 0 | 0 | 0 | 0 | 0 | 0 | 0 | 0 | 0 | 0 | 0 | 0 | 0 | 0 | 0 | 0 | 0 | 60 | 650 | 692 | 1167
0 | 25 | 0 | 0 | 0 | 0 | 0 | 0 | 0 | 0 | 0 | 20 | 0 | 0 | 0 | 0 | 0 | 0 | 0 | 0 | 55 | 0 | 0 | 0 | 0 | 0 | 0 | 0 | 0 | 0 | 0 | 0 | 0 | 0 | 0 | 0 | 0 | 0 | 0 | 0 | 0 | 0 | 0 | 0 | 0 | 0 | 0 | 0 | 20 | 650 | 700 | 951
5 | 20 | 0 | 0 | 0 | 0 | 0 | 0 | 0 | 0 | 0 | 20 | 0 | 0 | 0 | 0 | 0 | 0 | 0 | 0 | 55 | 0 | 0 | 0 | 0 | 0 | 0 | 0 | 0 | 0 | 0 | 0 | 0 | 0 | 0 | 0 | 0 | 0 | 0 | 0 | 0 | 0 | 0 | 0 | 0 | 0 | 0 | 0 | 10 | 425 | 469 | 773
7.5 | 17.5 | 0 | 0 | 0 | 0 | 0 | 0 | 0 | 0 | 0 | 20 | 0 | 0 | 0 | 0 | 0 | 0 | 0 | 0 | 55 | 0 | 0 | 0 | 0 | 0 | 0 | 0 | 0 | 0 | 0 | 0 | 0 | 0 | 0 | 0 | 0 | 0 | 0 | 0 | 0 | 0 | 0 | 0 | 0 | 0 | 0 | 0 | 60 | 692 | 794 | 1147
10 | 15 | 0 | 0 | 0 | 0 | 0 | 0 | 0 | 0 | 0 | 20 | 0 | 0 | 0 | 0 | 0 | 0 | 0 | 0 | 55 | 0 | 0 | 0 | 0 | 0 | 0 | 0 | 0 | 0 | 0 | 0 | 0 | 0 | 0 | 0 | 0 | 0 | 0 | 0 | 0 | 0 | 0 | 0 | 0 | 0 | 0 | 0 | 40 | 422 | 474 | 919
5 | 25 | 0 | 0 | 0 | 0 | 0 | 0 | 0 | 0 | 0 | 15 | 0 | 0 | 0 | 0 | 0 | 0 | 0 | 0 | 55 | 0 | 0 | 0 | 0 | 0 | 0 | 0 | 0 | 0 | 0 | 0 | 0 | 0 | 0 | 0 | 0 | 0 | 0 | 0 | 0 | 0 | 0 | 0 | 0 | 0 | 0 | 0 | 60 | 902 | 960 | 1517
5 | 15 | 0 | 0 | 0 | 0 | 0 | 0 | 0 | 0 | 0 | 20 | 0 | 0 | 0 | 0 | 0 | 0 | 0 | 0 | 60 | 0 | 0 | 0 | 0 | 0 | 0 | 0 | 0 | 0 | 0 | 0 | 0 | 0 | 0 | 0 | 0 | 0 | 0 | 0 | 0 | 0 | 0 | 0 | 0 | 0 | 0 | 0 | 10 | 713 | 781 | 1205
5 | 12.5 | 0 | 0 | 0 | 0 | 0 | 0 | 0 | 0 | 0 | 20 | 0 | 0 | 0 | 0 | 0 | 0 | 0 | 0 | 62.5 | 0 | 0 | 0 | 0 | 0 | 0 | 0 | 0 | 0 | 0 | 0 | 0 | 0 | 0 | 0 | 0 | 0 | 0 | 0 | 0 | 0 | 0 | 0 | 0 | 0 | 0 | 0 | 10 | 710 | 797 | 1125
5 | 10 | 0 | 0 | 0 | 0 | 0 | 0 | 0 | 0 | 0 | 20 | 0 | 0 | 0 | 0 | 0 | 0 | 0 | 0 | 65 | 0 | 0 | 0 | 0 | 0 | 0 | 0 | 0 | 0 | 0 | 0 | 0 | 0 | 0 | 0 | 0 | 0 | 0 | 0 | 0 | 0 | 0 | 0 | 0 | 0 | 0 | 0 | 10 | 874 | 971 | 1504
5 | 12.5 | 0 | 0 | 0 | 0 | 0 | 0 | 0 | 0 | 0 | 17.5 | 0 | 0 | 2.5 | 0 | 0 | 0 | 0 | 0 | 62.5 | 0 | 0 | 0 | 0 | 0 | 0 | 0 | 0 | 0 | 0 | 0 | 0 | 0 | 0 | 0 | 0 | 0 | 0 | 0 | 0 | 0 | 0 | 0 | 0 | 0 | 0 | 0 | 40 | 729 | 780 | 1282
5 | 12.5 | 0 | 0 | 0 | 0 | 0 | 0 | 0 | 0 | 0 | 15 | 0 | 0 | 5 | 0 | 0 | 0 | 0 | 0 | 62.5 | 0 | 0 | 0 | 0 | 0 | 0 | 0 | 0 | 0 | 0 | 0 | 0 | 0 | 0 | 0 | 0 | 0 | 0 | 0 | 0 | 0 | 0 | 0 | 0 | 0 | 0 | 0 | 60 | 373 | 399 | 775
5 | 12.5 | 0 | 0 | 0 | 0 | 0 | 0 | 0 | 2.5 | 0 | 17.5 | 0 | 0 | 0 | 0 | 0 | 0 | 0 | 0 | 62.5 | 0 | 0 | 0 | 0 | 0 | 0 | 0 | 0 | 0 | 0 | 0 | 0 | 0 | 0 | 0 | 0 | 0 | 0 | 0 | 0 | 0 | 0 | 0 | 0 | 0 | 0 | 0 | 10 | 704 | 760 | 1267
5 | 12.5 | 0 | 0 | 0 | 0 | 0 | 0 | 0 | 5 | 0 | 15 | 0 | 0 | 0 | 0 | 0 | 0 | 0 | 0 | 62.5 | 0 | 0 | 0 | 0 | 0 | 0 | 0 | 0 | 0 | 0 | 0 | 0 | 0 | 0 | 0 | 0 | 0 | 0 | 0 | 0 | 0 | 0 | 0 | 0 | 0 | 0 | 0 | 10 | 672 | 723 | 1231
0 | 0 | 0 | 0 | 0 | 0 | 0 | 0 | 0 | 0 | 0 | 4 | 0 | 0 | 0 | 0 | 0 | 0 | 0 | 0 | 0 | 0 | 0 | 0 | 0 | 0 | 0 | 0 | 0 | 0 | 79.5 | 0 | 0 | 0 | 16.5 | 0 | 0 | 0 | 0 | 0 | 0 | 0 | 0 | 0 | 0 | 0 | 0 | 0 | 60 | 698 | 790 | 1144
0 | 0 | 0 | 0 | 0 | 0 | 0 | 0 | 0 | 0 | 0 | 6 | 0 | 0 | 0 | 0 | 0 | 0 | 0 | 0 | 0 | 0 | 0 | 0 | 0 | 0 | 0 | 0 | 0 | 0 | 77.5 | 0 | 0 | 0 | 16.5 | 0 | 0 | 0 | 0 | 0 | 0 | 0 | 0 | 0 | 0 | 0 | 0 | 0 | 60 | 645 | 760 | 1034
0 | 0 | 0 | 0 | 0 | 0 | 0 | 0 | 0 | 0 | 0 | 2 | 0 | 0 | 0 | 0 | 0 | 0 | 0 | 0 | 0 | 0 | 0 | 0 | 0 | 0 | 0 | 0 | 0 | 0 | 81.5 | 0 | 0 | 0 | 6.5 | 0 | 0 | 0 | 0 | 0 | 0 | 0 | 0 | 0 | 0 | 0 | 0 | 0 | 10 | 750 | 799 | 1258
0 | 0 | 0 | 0 | 0 | 0 | 0 | 0 | 0 | 0 | 0 | 6 | 0 | 0 | 0 | 0 | 0 | 0 | 0 | 0 | 0 | 0 | 0 | 0 | 0 | 0 | 0 | 0 | 0 | 0 | 77 | 0 | 0 | 0 | 17 | 0 | 0 | 0 | 0 | 0 | 0 | 0 | 0 | 0 | 0 | 0 | 0 | 0 | 40 | 341 | 408 | 722
0 | 0 | 0 | 0 | 0 | 0 | 0 | 0 | 0 | 0 | 0 | 10 | 0 | 0 | 0 | 0 | 0 | 0 | 0 | 0 | 0 | 0 | 0 | 0 | 0 | 0 | 0 | 0 | 0 | 0 | 73.5 | 0 | 0 | 0 | 16.5 | 0 | 0 | 0 | 0 | 0 | 0 | 0 | 0 | 0 | 0 | 0 | 0 | 0 | 10 | 380 | 458 | 716
0 | 0 | 0 | 0 | 0 | 0 | 0 | 0 | 0 | 0 | 0 | 12 | 0 | 0 | 0 | 0 | 0 | 0 | 0 | 0 | 0 | 0 | 0 | 0 | 0 | 0 | 0 | 0 | 0 | 0 | 71.5 | 0 | 0 | 0 | 16.5 | 0 | 0 | 0 | 0 | 0 | 0 | 0 | 0 | 0 | 0 | 0 | 0 | 0 | 40 | 688 | 768 | 1151
0 | 0 | 0 | 0 | 0 | 0 | 0 | 0 | 0 | 0 | 0 | 0 | 0 | 0 | 0 | 0 | 0 | 0 | 0 | 0 | 0 | 0 | 0 | 0 | 0 | 0 | 0 | 0 | 40 | 20 | 40 | 0 | 0 | 0 | 0 | 0 | 0 | 0 | 0 | 0 | 0 | 0 | 0 | 0 | 0 | 0 | 0 | 0 | 20 | 695 | 778 | 1147
0 | 0 | 0 | 0 | 0 | 0 | 0 | 0 | 0 | 0 | 0 | 30 | 0 | 0 | 0 | 0 | 0 | 0 | 0 | 0 | 0 | 0 | 0 | 0 | 0 | 0 | 0 | 0 | 10 | 20 | 40 | 0 | 0 | 0 | 0 | 0 | 0 | 0 | 0 | 0 | 0 | 0 | 0 | 0 | 0 | 0 | 0 | 0 | 40 | 442.3 | 482.7 | 791.4
0 | 0 | 0 | 0 | 0 | 0 | 0 | 0 | 0 | 0 | 0 | 6 | 0 | 0 | 0 | 0 | 0 | 0 | 0 | 0 | 0 | 0 | 0 | 0 | 0 | 0 | 0 | 0 | 0 | 0 | 77 | 0 | 0 | 0 | 17 | 0 | 0 | 0 | 0 | 0 | 0 | 0 | 0 | 0 | 0 | 0 | 0 | 0 | 60 | 731 | 781 | 1238
0 | 0 | 0 | 0 | 0 | 0 | 0 | 0 | 0 | 0 | 0 | 6 | 0 | 0 | 0 | 0 | 0 | 0 | 0 | 0 | 0 | 0 | 0 | 0 | 0 | 0 | 0 | 0 | 0 | 5 | 79 | 0 | 0 | 0 | 10 | 0 | 0 | 0 | 0 | 0 | 0 | 0 | 0 | 0 | 0 | 0 | 0 | 0 | 40 | 898.4 | 948.6 | 1412.6
1 | 0 | 0 | 0 | 0 | 0 | 0 | 0 | 0 | 0 | 0 | 5 | 0 | 0 | 0 | 0 | 0 | 0 | 0 | 0 | 0 | 0 | 0 | 0 | 0 | 0 | 0 | 0 | 0 | 5 | 79 | 0 | 0 | 0 | 10 | 0 | 0 | 0 | 0 | 0 | 0 | 0 | 0 | 0 | 0 | 0 | 0 | 0 | 40 | 710 | 732 | 1265
2 | 0 | 0 | 0 | 0 | 0 | 0 | 0 | 0 | 0 | 0 | 4 | 0 | 0 | 0 | 0 | 0 | 0 | 0 | 0 | 0 | 0 | 0 | 0 | 0 | 0 | 0 | 0 | 0 | 5 | 79 | 0 | 0 | 0 | 10 | 0 | 0 | 0 | 0 | 0 | 0 | 0 | 0 | 0 | 0 | 0 | 0 | 0 | 10 | 856 | 913 | 1500
3 | 0 | 0 | 0 | 0 | 0 | 0 | 0 | 0 | 0 | 0 | 3 | 0 | 0 | 0 | 0 | 0 | 0 | 0 | 0 | 0 | 0 | 0 | 0 | 0 | 0 | 0 | 0 | 0 | 5 | 79 | 0 | 0 | 0 | 10 | 0 | 0 | 0 | 0 | 0 | 0 | 0 | 0 | 0 | 0 | 0 | 0 | 0 | 20 | 729 | 780 | 1282
4 | 0 | 0 | 0 | 0 | 0 | 0 | 0 | 0 | 0 | 0 | 2 | 0 | 0 | 0 | 0 | 0 | 0 | 0 | 0 | 0 | 0 | 0 | 0 | 0 | 0 | 0 | 0 | 0 | 5 | 79 | 0 | 0 | 0 | 10 | 0 | 0 | 0 | 0 | 0 | 0 | 0 | 0 | 0 | 0 | 0 | 0 | 0 | 20 | 726 | 800 | 1310
0 | 0 | 0 | 0 | 0 | 0 | 0 | 0 | 0 | 0 | 0 | 32 | 0 | 0 | 0 | 0 | 0 | 0 | 0 | 0 | 0 | 0 | 0 | 0 | 0 | 0 | 0 | 0 | 30 | 0 | 0 | 0 | 0 | 0 | 0 | 0 | 3 | 0 | 0 | 0 | 50 | 0 | 0 | 0 | 0 | 0 | 0 | 0 | 20 | 433 | 473 | 735
0 | 0 | 0 | 0 | 7 | 0 | 0 | 0 | 0 | 0 | 0 | 25 | 0 | 0 | 0 | 0 | 0 | 0 | 0 | 0 | 0 | 0 | 0 | 0 | 0 | 0 | 0 | 0 | 15 | 0 | 0 | 0 | 0 | 0 | 0 | 0 | 3 | 0 | 0 | 0 | 50 | 0 | 0 | 0 | 0 | 0 | 0 | 0 | 10 | 698 | 784 | 1105
0 | 0 | 0 | 0 | 7 | 0 | 0 | 0 | 0 | 0 | 0 | 25 | 0 | 0 | 0 | 0 | 0 | 0 | 0 | 0 | 0 | 0 | 0 | 0 | 0 | 0 | 0 | 0 | 15 | 0 | 0 | 0 | 0 | 0 | 0 | 0 | 3 | 0 | 0 | 0 | 45 | 0 | 0 | 0 | 0 | 0 | 0 | 5 | 40 | 662 | 740 | 1185
0 | 0 | 0 | 0 | 18 | 0 | 0 | 0 | 0 | 0 | 0 | 9 | 0 | 0 | 0 | 0 | 0 | 0 | 0 | 0 | 0 | 0 | 0 | 0 | 0 | 0 | 0 | 0 | 8 | 0 | 0 | 0 | 0 | 0 | 0 | 0 | 0 | 0 | 0 | 0 | 40 | 0 | 0 | 0 | 0 | 0 | 0 | 25 | 60 | 755 | 795 | 1381
0 | 0 | 0 | 0 | 0 | 0 | 0 | 0 | 0 | 0 | 0 | 42.5 | 0 | 0 | 0 | 0 | 0 | 0 | 0 | 0 | 0 | 0 | 0 | 0 | 0 | 0 | 0 | 0 | 7.5 | 0 | 0 | 0 | 0 | 0 | 0 | 0 | 0 | 0 | 0 | 0 | 50 | 0 | 0 | 0 | 0 | 0 | 0 | 0 | 40 | 699 | 769 | 1121
0 | 0 | 0 | 0 | 0 | 0 | 0 | 0 | 0 | 0 | 0 | 42.5 | 0 | 0 | 0 | 0 | 0 | 0 | 0 | 0 | 0 | 0 | 0 | 0 | 0 | 0 | 0 | 0 | 7.5 | 0 | 0 | 0 | 0 | 0 | 0 | 0 | 0 | 0 | 0 | 0 | 47.5 | 0 | 0 | 0 | 0 | 0 | 0 | 2.5 | 20 | 717 | 750 | 1204
0 | 0 | 0 | 0 | 0 | 0 | 0 | 0 | 0 | 0 | 0 | 42.5 | 0 | 0 | 0 | 0 | 0 | 5 | 0 | 0 | 0 | 0 | 0 | 0 | 0 | 0 | 0 | 0 | 7.5 | 0 | 0 | 0 | 0 | 0 | 0 | 0 | 0 | 0 | 0 | 0 | 42.5 | 0 | 0 | 0 | 0 | 0 | 0 | 2.5 | 10 | 413 | 486 | 755
0 | 0 | 0 | 0 | 0 | 0 | 0 | 0 | 0 | 0 | 0 | 42.5 | 0 | 0 | 0 | 0 | 0 | 5 | 0 | 0 | 0 | 0 | 0 | 0 | 0 | 0 | 0 | 0 | 7.5 | 0 | 0 | 0 | 0 | 0 | 1 | 0 | 0 | 0 | 0 | 0 | 41.5 | 0 | 0 | 0 | 0 | 0 | 0 | 2.5 | 60 | 874 | 971 | 1504
0 | 0 | 0 | 0 | 18 | 0 | 0 | 0 | 0 | 0 | 0 | 9 | 0 | 0 | 0 | 0 | 0 | 0 | 0 | 0 | 0 | 0 | 0 | 0 | 0 | 0 | 0 | 0 | 8 | 0 | 0 | 0 | 0 | 0 | 0 | 0 | 0 | 0 | 0 | 0 | 55 | 0 | 0 | 0 | 0 | 0 | 0 | 10 | 60 | 881 | 906 | 1446.633826
0 | 0 | 0 | 0 | 18 | 0 | 0 | 0 | 0 | 0 | 0 | 9 | 0 | 0 | 0 | 0 | 0 | 0 | 0 | 0 | 0 | 0 | 0 | 0 | 0 | 0 | 0 | 0 | 8 | 0 | 0 | 0 | 0 | 0 | 0 | 0 | 0 | 0 | 0 | 0 | 50 | 0 | 0 | 0 | 0 | 0 | 0 | 15 | 20 | 706 | 776 | 1127.795527
0 | 0 | 0 | 1 | 0 | 0 | 0 | 0 | 0 | 0 | 0 | 20 | 0 | 0 | 0 | 0 | 0 | 0 | 0 | 0 | 0 | 0 | 0 | 0 | 0 | 0 | 0 | 0 | 24 | 0 | 0 | 0 | 0 | 0 | 2 | 0 | 3 | 0 | 0 | 0 | 50 | 0 | 0 | 0 | 0 | 0 | 0 | 0 | 10 | 730 | 790 | 1177
0 | 0 | 0 | 0 | 0 | 0 | 0 | 0 | 0 | 0 | 0 | 47 | 0 | 0 | 0 | 0 | 0 | 0 | 0 | 0 | 0 | 0 | 0 | 0 | 0 | 0 | 0 | 0 | 8 | 0 | 0 | 0 | 0 | 0 | 0 | 0 | 0 | 0 | 0 | 0 | 34 | 0 | 0 | 0 | 0 | 0 | 0 | 11 | 60 | 680 | 726 | 1185
0 | 0 | 0 | 0 | 0 | 0 | 0 | 0 | 0 | 0 | 0 | 42.5 | 0 | 0 | 0 | 0 | 0 | 5 | 0 | 0 | 0 | 0 | 0 | 0 | 0 | 0 | 0 | 0 | 7.5 | 0 | 0 | 0 | 0 | 0 | 1 | 0 | 0 | 0 | 0 | 0 | 41.5 | 0 | 0 | 0 | 0 | 0 | 0 | 2.5 | 20 | 483 | 531 | 868
0 | 0 | 0 | 0 | 0 | 0 | 0 | 0 | 0 | 0 | 0 | 37.5 | 0 | 0 | 0 | 0 | 0 | 5 | 0 | 0 | 0 | 0 | 0 | 0 | 0 | 0 | 0 | 0 | 7.5 | 0 | 0 | 0 | 0 | 0 | 1 | 0 | 5 | 0 | 0 | 0 | 41.5 | 0 | 0 | 0 | 0 | 0 | 0 | 2.5 | 40 | 677 | 706 | 1138
0 | 0 | 0 | 0 | 0 | 0 | 0 | 0 | 0 | 0 | 0 | 40 | 0 | 0 | 0 | 0 | 0 | 0 | 0 | 0 | 0 | 0 | 0 | 0 | 0 | 0 | 0 | 0 | 0 | 0 | 10 | 0 | 0 | 0 | 0 | 0 | 0 | 0 | 0 | 0 | 40 | 0 | 0 | 0 | 0 | 0 | 0 | 10 | 20 | 693 | 791 | 1176
0 | 0 | 0 | 0 | 0 | 0 | 0 | 0 | 0 | 0 | 0 | 34 | 0 | 0 | 0 | 0 | 0 | 0 | 0 | 0 | 0 | 0 | 0 | 0 | 0 | 0 | 0 | 0 | 0 | 0 | 16 | 0 | 0 | 0 | 0 | 0 | 0 | 0 | 0 | 0 | 40 | 0 | 0 | 0 | 0 | 0 | 0 | 10 | 10 | 455 | 481 | 800
0 | 0 | 0 | 0 | 0 | 0 | 0 | 0 | 0 | 0 | 0 | 32 | 0 | 0 | 0 | 0 | 0 | 0 | 0 | 0 | 0 | 0 | 0 | 0 | 0 | 0 | 0 | 0 | 0 | 0 | 18 | 0 | 0 | 0 | 0 | 0 | 0 | 0 | 0 | 0 | 40 | 0 | 0 | 0 | 0 | 0 | 0 | 10 | 60 | 710 | 732 | 1265
0 | 0 | 0 | 0 | 0 | 0 | 0 | 0 | 0 | 0 | 0 | 30 | 0 | 0 | 0 | 0 | 0 | 0 | 0 | 0 | 0 | 0 | 0 | 0 | 0 | 0 | 0 | 0 | 0 | 0 | 20 | 0 | 0 | 0 | 0 | 0 | 0 | 0 | 0 | 0 | 40 | 0 | 0 | 0 | 0 | 0 | 0 | 10 | 20 | 628 | 683 | 997
0 | 7 | 0 | 0.5 | 0 | 0 | 0 | 0 | 0 | 0 | 0 | 15 | 0 | 0 | 0 | 0 | 0 | 0 | 0 | 0 | 0 | 0 | 0 | 0 | 0 | 0 | 0 | 0 | 18.5 | 0 | 0 | 0 | 0 | 3 | 3 | 0 | 0 | 0 | 0 | 0 | 53 | 0 | 0 | 0 | 0 | 0 | 0 | 0 | 20 | 408 | 448 | 709
0 | 7 | 0 | 0.5 | 0 | 0 | 0 | 0 | 0 | 0 | 0 | 15 | 0 | 0 | 0 | 0 | 0 | 3 | 0 | 0 | 0 | 0 | 0 | 0 | 0 | 0 | 0 | 0 | 18.5 | 0 | 0 | 0 | 0 | 0 | 3 | 0 | 0 | 0 | 0 | 0 | 53 | 0 | 0 | 0 | 0 | 0 | 0 | 0 | 40 | 431 | 485 | 748.2638889
0 | 0 | 0 | 0 | 0 | 0 | 0 | 0 | 0 | 0 | 0 | 38 | 0 | 0 | 0 | 0 | 0 | 0 | 0 | 0 | 0 | 0 | 0 | 0 | 0 | 0 | 0 | 0 | 0 | 0 | 12 | 0 | 0 | 0 | 0 | 0 | 0 | 0 | 0 | 0 | 40 | 0 | 0 | 0 | 0 | 0 | 0 | 10 | 20 | 734 | 775 | 1233
0 | 0 | 0 | 0 | 0 | 0 | 0 | 0 | 0 | 0 | 0 | 36 | 0 | 0 | 0 | 0 | 0 | 0 | 0 | 0 | 0 | 0 | 0 | 0 | 0 | 0 | 0 | 0 | 0 | 0 | 14 | 0 | 0 | 0 | 0 | 0 | 0 | 0 | 0 | 0 | 40 | 0 | 0 | 0 | 0 | 0 | 0 | 10 | 10 | 713 | 806 | 1153
0 | 7 | 0 | 0 | 0 | 0 | 0 | 0 | 0 | 0 | 0 | 25 | 0 | 0 | 0 | 0 | 0 | 0 | 0 | 0 | 0 | 0 | 0 | 0 | 0 | 0 | 0 | 0 | 0 | 0 | 0 | 68 | 0 | 0 | 0 | 0 | 0 | 0 | 0 | 0 | 0 | 0 | 0 | 0 | 0 | 0 | 0 | 0 | 20 | 635 | 708 | 1031
0 | 24 | 0 | 0 | 0 | 0 | 0 | 0 | 0 | 20 | 0 | 0 | 0 | 0 | 0 | 0 | 0 | 0 | 0 | 0 | 0 | 0 | 0 | 0 | 0 | 0 | 0 | 0 | 0 | 0 | 0 | 0 | 0 | 0 | 0 | 0 | 0 | 0 | 0 | 0 | 0 | 0 | 0 | 0 | 56 | 0 | 0 | 0 | 20 | 683 | 731 | 1141
0 | 24 | 0 | 0 | 0 | 0 | 0 | 0 | 0 | 20 | 0 | 0 | 0 | 0 | 0 | 0 | 0 | 0 | 0 | 0 | 0 | 0 | 0 | 0 | 0 | 0 | 0 | 0 | 0 | 0 | 0 | 0 | 0 | 20 | 0 | 0 | 0 | 0 | 0 | 0 | 0 | 0 | 0 | 0 | 36 | 0 | 0 | 0 | 10 | 422 | 460 | 727.5862069
0 | 24 | 0 | 0 | 0 | 0 | 0 | 0 | 0 | 10 | 0 | 0 | 0 | 0 | 0 | 0 | 0 | 0 | 0 | 0 | 0 | 0 | 0 | 0 | 0 | 0 | 0 | 0 | 10 | 0 | 0 | 0 | 0 | 20 | 0 | 0 | 0 | 0 | 0 | 0 | 0 | 0 | 0 | 0 | 36 | 0 | 0 | 0 | 10 | 705 | 756 | 1323
0 | 0 | 0 | 6 | 0 | 0 | 15 | 0 | 0 | 50 | 15 | 0 | 0 | 0 | 0 | 0 | 0 | 0 | 0 | 0 | 0 | 0 | 0 | 0 | 0 | 14 | 0 | 0 | 0 | 0 | 0 | 0 | 0 | 0 | 0 | 0 | 0 | 0 | 0 | 0 | 0 | 0 | 0 | 0 | 0 | 0 | 0 | 0 | 60 | 662 | 760 | 1048
0 | 0 | 0 | 6 | 0 | 0 | 15 | 0 | 0 | 48 | 15 | 0 | 0 | 2 | 0 | 0 | 0 | 0 | 0 | 0 | 0 | 0 | 0 | 0 | 0 | 14 | 0 | 0 | 0 | 0 | 0 | 0 | 0 | 0 | 0 | 0 | 0 | 0 | 0 | 0 | 0 | 0 | 0 | 0 | 0 | 0 | 0 | 0 | 10 | 915 | 944 | 1488
0 | 0 | 0 | 31.5 | 0 | 0 | 0 | 0 | 0 | 43 | 0 | 0 | 0 | 0 | 20 | 0 | 0 | 0 | 0 | 0 | 0 | 0 | 0 | 0 | 0 | 0 | 0 | 0 | 0 | 0 | 0 | 0 | 0 | 0 | 0 | 0 | 0 | 0 | 5.5 | 0 | 0 | 0 | 0 | 0 | 0 | 0 | 0 | 0 | 10 | 830 | 880 | 1431
0 | 0 | 55 | 0 | 0 | 0 | 0 | 0 | 0 | 0 | 0 | 25 | 0 | 0 | 0 | 0 | 0 | 0 | 0 | 0 | 0 | 0 | 0 | 0 | 0 | 0 | 0 | 0 | 0 | 0 | 0 | 0 | 0 | 0 | 20 | 0 | 0 | 0 | 0 | 0 | 0 | 0 | 0 | 0 | 0 | 0 | 0 | 0 | 20 | 386 | 431 | 712
5 | 0 | 46 | 0 | 0 | 0 | 0 | 0 | 0 | 0 | 0 | 29 | 0 | 0 | 0 | 0 | 0 | 0 | 0 | 0 | 0 | 0 | 0 | 0 | 0 | 0 | 0 | 0 | 0 | 0 | 0 | 0 | 0 | 0 | 20 | 0 | 0 | 0 | 0 | 0 | 0 | 0 | 0 | 0 | 0 | 0 | 0 | 0 | 40 | 658 | 751 | 1071
0 | 0 | 52 | 0 | 0 | 0 | 0 | 0 | 0 | 0 | 0 | 29.2 | 0 | 0 | 0 | 0 | 0 | 0 | 0 | 0 | 0 | 0 | 0 | 0 | 0 | 0 | 0 | 0 | 0 | 0 | 2.3 | 0 | 0 | 0 | 16.5 | 0 | 0 | 0 | 0 | 0 | 0 | 0 | 0 | 0 | 0 | 0 | 0 | 0 | 20 | 735.5468095 | 795.9023333 | 1283.272778
5.5 | 0 | 49 | 0 | 0 | 0 | 0 | 0 | 0 | 0 | 0 | 26.9 | 0 | 0 | 0 | 0 | 0 | 0 | 0 | 0 | 0 | 0 | 0 | 0 | 0 | 0 | 0 | 0 | 0 | 0 | 2.3 | 0 | 0 | 0 | 16.3 | 0 | 0 | 0 | 0 | 0 | 0 | 0 | 0 | 0 | 0 | 0 | 0 | 0 | 40 | 841 | 916 | 1446
0 | 14 | 0 | 0 | 0 | 0 | 0 | 0 | 0 | 0 | 0 | 29.25 | 0 | 0 | 0 | 0 | 0 | 47 | 0 | 0 | 0 | 0 | 0 | 0 | 0 | 0 | 0 | 0 | 9.75 | 0 | 0 | 0 | 0 | 0 | 0 | 0 | 0 | 0 | 0 | 0 | 0 | 0 | 0 | 0 | 0 | 0 | 0 | 0 | 60 | 397 | 426 | 735
0 | 13 | 0 | 0 | 0 | 0 | 0 | 0 | 0 | 0 | 0 | 29.25 | 0 | 0 | 0 | 0 | 0 | 48 | 0 | 0 | 0 | 0 | 0 | 0 | 0 | 0 | 0 | 0 | 9.75 | 0 | 0 | 0 | 0 | 0 | 0 | 0 | 0 | 0 | 0 | 0 | 0 | 0 | 0 | 0 | 0 | 0 | 0 | 0 | 60 | 853 | 891 | 1391
0 | 12 | 0 | 0 | 0 | 0 | 0 | 0 | 0 | 0 | 0 | 27.75 | 0 | 0 | 0 | 0 | 0 | 51 | 0 | 0 | 0 | 0 | 0 | 0 | 0 | 0 | 0 | 0 | 9.25 | 0 | 0 | 0 | 0 | 0 | 0 | 0 | 0 | 0 | 0 | 0 | 0 | 0 | 0 | 0 | 0 | 0 | 0 | 0 | 60 | 707 | 757 | 1122
0 | 15 | 0 | 0 | 0 | 0 | 0 | 0 | 0 | 25 | 0 | 0 | 0 | 0 | 0 | 0 | 60 | 0 | 0 | 0 | 0 | 0 | 0 | 0 | 0 | 0 | 0 | 0 | 0 | 0 | 0 | 0 | 0 | 0 | 0 | 0 | 0 | 0 | 0 | 0 | 0 | 0 | 0 | 0 | 0 | 0 | 0 | 0 | 20 | 454 | 499 | 831
0 | 25 | 0 | 0 | 0 | 0 | 0 | 0 | 0 | 0 | 0 | 0 | 0 | 0 | 0 | 0 | 60 | 0 | 0 | 0 | 0 | 0 | 0 | 0 | 0 | 0 | 0 | 0 | 15 | 0 | 0 | 0 | 0 | 0 | 0 | 0 | 0 | 0 | 0 | 0 | 0 | 0 | 0 | 0 | 0 | 0 | 0 | 0 | 10 | 748 | 803 | 1366
0 | 7.5 | 0 | 0 | 0 | 0 | 0 | 0 | 0 | 0 | 0 | 17.5 | 0 | 0 | 0 | 0 | 0 | 0 | 0 | 0 | 0 | 0 | 0 | 0 | 0 | 0 | 0 | 0 | 10 | 0 | 0 | 0 | 0 | 0 | 0 | 0 | 0 | 0 | 0 | 0 | 0 | 0 | 0 | 0 | 0 | 0 | 0 | 65 | 20 | 603 | 648 | 1006
0 | 10 | 0 | 0 | 0 | 0 | 0 | 0 | 0 | 0 | 0 | 20 | 0 | 0 | 0 | 0 | 0 | 0 | 0 | 0 | 0 | 0 | 0 | 0 | 0 | 0 | 0 | 0 | 8 | 0 | 0 | 0 | 0 | 0 | 0 | 0 | 0 | 0 | 0 | 0 | 5 | 0 | 0 | 0 | 0 | 0 | 0 | 57 | 60 | 655.0929048 | 719.8091959 | 1126.175952
0 | 5.6 | 0 | 0 | 0 | 0 | 0 | 0 | 0 | 0 | 0 | 22.4 | 0 | 0 | 0 | 0 | 0 | 0 | 0 | 0 | 0 | 0 | 0 | 0 | 0 | 0 | 0 | 0 | 6.5 | 0 | 0 | 0 | 0 | 0 | 0 | 0 | 0 | 0 | 0 | 0 | 0 | 0 | 0 | 0 | 0 | 0 | 0 | 65.5 | 10 | 455 | 481 | 800
0 | 0 | 0 | 0 | 22.5 | 0 | 0 | 0 | 0 | 0 | 0 | 12.5 | 0 | 0 | 0 | 0 | 0 | 0 | 0 | 0 | 0 | 0 | 0 | 0 | 0 | 0 | 0 | 0 | 10 | 0 | 0 | 0 | 0 | 0 | 0 | 0 | 0 | 0 | 0 | 0 | 13.8 | 0 | 0 | 0 | 0 | 0 | 0 | 41.2 | 20 | 440 | 485 | 919
0 | 0 | 0 | 0 | 0 | 0 | 0 | 0 | 0 | 0 | 0 | 46 | 0 | 0 | 0 | 0 | 0 | 0 | 0 | 0 | 0 | 0 | 0 | 0 | 0 | 0 | 0 | 0 | 0 | 0 | 0 | 0 | 0 | 0 | 0 | 0 | 0 | 0 | 0 | 0 | 0 | 0 | 0 | 0 | 0 | 0 | 0 | 54 | 60 | 451 | 479 | 796
0 | 7 | 0 | 0 | 0 | 0 | 0 | 0 | 0 | 0 | 0 | 46 | 0 | 0 | 0 | 0 | 0 | 0 | 0 | 0 | 0 | 0 | 0 | 0 | 0 | 0 | 0 | 0 | 0 | 0 | 0 | 0 | 0 | 0 | 0 | 0 | 0 | 0 | 0 | 0 | 0 | 0 | 0 | 0 | 0 | 0 | 0 | 47 | 20 | 850 | 928 | 1432
0 | 0 | 0 | 0 | 22.5 | 0 | 2 | 0 | 0 | 0 | 0 | 12.5 | 0 | 0 | 0 | 0 | 0 | 0 | 0 | 0 | 0 | 0 | 0 | 0 | 0 | 0 | 0 | 0 | 8 | 0 | 0 | 0 | 0 | 0 | 0 | 0 | 0 | 0 | 0 | 0 | 14 | 0 | 0 | 0 | 0 | 0 | 0 | 41 | 40 | 653.5 | 724.5 | 1157.3
0 | 0 | 0 | 0 | 20 | 0 | 0 | 0 | 0 | 0 | 0 | 8 | 0 | 0 | 0 | 0 | 0 | 0 | 0 | 0 | 0 | 0 | 0 | 24 | 0 | 0 | 0 | 0 | 8 | 0 | 0 | 0 | 0 | 0 | 0 | 0 | 0 | 0 | 0 | 0 | 10 | 0 | 0 | 0 | 4 | 0 | 0 | 26 | 60 | 652 | 680 | 1154
0 | 0 | 0 | 0 | 21.5 | 0 | 0 | 0 | 0 | 0 | 0 | 11 | 0 | 0 | 0 | 0 | 0 | 0 | 0 | 0 | 0 | 0 | 0 | 0.5 | 0 | 0 | 0 | 0 | 11 | 0 | 0 | 0 | 0 | 0 | 0 | 0 | 0 | 0 | 0 | 0 | 15 | 0 | 0 | 0 | 1 | 0 | 0 | 40 | 40 | 413 | 442 | 677.0491803
0 | 0 | 0 | 0 | 18 | 0 | 0 | 0 | 0 | 0 | 0 | 14 | 0 | 0 | 0 | 0 | 0 | 0 | 0 | 0 | 0 | 0 | 0 | 0 | 0 | 0 | 8 | 0 | 12 | 0 | 0 | 0 | 0 | 0 | 0 | 0 | 0 | 0 | 0 | 0 | 0 | 0 | 0 | 0 | 0 | 0 | 0 | 48 | 40 | 386 | 431 | 712
0 | 0 | 0 | 0 | 24 | 0 | 0 | 0 | 0 | 0 | 0 | 12 | 0 | 0 | 8 | 0 | 0 | 0 | 0 | 0 | 0 | 0 | 0 | 0 | 0 | 0 | 8 | 0 | 0 | 0 | 0 | 0 | 0 | 0 | 0 | 0 | 0 | 0 | 0 | 0 | 0 | 0 | 0 | 0 | 0 | 0 | 0 | 48 | 10 | 850 | 883 | 1472
0 | 0 | 0 | 0 | 20 | 0 | 0 | 0 | 0 | 0 | 0 | 10 | 0 | 0 | 0 | 0 | 0 | 0 | 0 | 0 | 0 | 0 | 0 | 12 | 0 | 0 | 12 | 0 | 8 | 0 | 0 | 0 | 0 | 0 | 0 | 0 | 0 | 0 | 0 | 0 | 0 | 0 | 0 | 0 | 2 | 0 | 0 | 36 | 40 | 430 | 472 | 748
0 | 0 | 0 | 0 | 20 | 0 | 0 | 0 | 0 | 0 | 0 | 10 | 0 | 0 | 2 | 0 | 0 | 0 | 0 | 0 | 0 | 0 | 0 | 12 | 0 | 0 | 12 | 0 | 6 | 0 | 0 | 0 | 0 | 0 | 0 | 0 | 0 | 0 | 0 | 0 | 0 | 0 | 0 | 0 | 2 | 0 | 0 | 36 | 60 | 393 | 427 | 880
0 | 15 | 0 | 0 | 0 | 0 | 0 | 0 | 0 | 0 | 0 | 19 | 0 | 0 | 0 | 0 | 0 | 0 | 0 | 0 | 0 | 0 | 0 | 0 | 0 | 0 | 0 | 0 | 10 | 0 | 0 | 0 | 0 | 0 | 0 | 0 | 0 | 0 | 0 | 0 | 0 | 0 | 0 | 0 | 2 | 0 | 0 | 54 | 10 | 467.4 | 557 | 834.6428571
0 | 14 | 0 | 0 | 0 | 0 | 0 | 0 | 0 | 0 | 0 | 19 | 0 | 0 | 0 | 0 | 0 | 0 | 0 | 0 | 0 | 0 | 0 | 0 | 0 | 0 | 0 | 0 | 10 | 0 | 0 | 0 | 0 | 0 | 0 | 0 | 0 | 0 | 0 | 0 | 0 | 0 | 0 | 0 | 4 | 0 | 0 | 53 | 40 | 393 | 473 | 712
0 | 16.3 | 0 | 0 | 0 | 0 | 0 | 0 | 0 | 0 | 0 | 20.7 | 0 | 0 | 0 | 0 | 0 | 0 | 0 | 0 | 0 | 0 | 0 | 0 | 0 | 0 | 0 | 0 | 12 | 0 | 0 | 0 | 0 | 0 | 0 | 0 | 0 | 0 | 0 | 0 | 0 | 0 | 0 | 0 | 0 | 0 | 0 | 51 | 20 | 459.1 | 529 | 877.8202677
0 | 20 | 0 | 0 | 0 | 0 | 0 | 0 | 0 | 25 | 0 | 0 | 0 | 0 | 0 | 0 | 0 | 0 | 0 | 0 | 0 | 0 | 0 | 0 | 0 | 0 | 0 | 0 | 0 | 0 | 0 | 0 | 0 | 0 | 0 | 0 | 0 | 0 | 0 | 0 | 0 | 0 | 0 | 0 | 0 | 0 | 0 | 55 | 10 | 712 | 801 | 1264
0 | 7 | 0 | 0 | 0 | 0 | 0 | 0 | 0 | 0 | 0 | 45 | 0 | 0 | 0 | 0 | 0 | 0 | 0 | 0 | 0 | 0 | 0 | 0 | 0 | 0 | 0 | 0 | 0 | 0 | 0 | 0 | 0 | 0 | 0 | 0 | 0 | 0 | 0 | 0 | 0 | 0 | 0 | 0 | 0 | 0 | 0 | 48 | 10 | 422 | 492 | 750
2 | 7 | 0 | 0 | 0 | 0 | 0 | 0 | 0 | 0 | 0 | 43 | 0 | 0 | 0 | 0 | 0 | 0 | 0 | 0 | 0 | 0 | 0 | 0 | 0 | 0 | 0 | 0 | 0 | 0 | 0 | 0 | 0 | 0 | 0 | 0 | 0 | 0 | 0 | 0 | 0 | 0 | 0 | 0 | 0 | 0 | 0 | 48 | 40 | 621 | 668 | 1009
3 | 7 | 0 | 0 | 0 | 0 | 0 | 0 | 0 | 0 | 0 | 42 | 0 | 0 | 0 | 0 | 0 | 0 | 0 | 0 | 0 | 0 | 0 | 0 | 0 | 0 | 0 | 0 | 0 | 0 | 0 | 0 | 0 | 0 | 0 | 0 | 0 | 0 | 0 | 0 | 0 | 0 | 0 | 0 | 0 | 0 | 0 | 48 | 60 | 433 | 492 | 823
5 | 7 | 0 | 0 | 0 | 0 | 0 | 0 | 0 | 0 | 0 | 40 | 0 | 0 | 0 | 0 | 0 | 0 | 0 | 0 | 0 | 0 | 0 | 0 | 0 | 0 | 0 | 0 | 0 | 0 | 0 | 0 | 0 | 0 | 0 | 0 | 0 | 0 | 0 | 0 | 0 | 0 | 0 | 0 | 0 | 0 | 0 | 48 | 10 | 710 | 775 | 1228.373702
8 | 7 | 0 | 0 | 0 | 0 | 0 | 0 | 0 | 0 | 0 | 37 | 0 | 0 | 0 | 0 | 0 | 0 | 0 | 0 | 0 | 0 | 0 | 0 | 0 | 0 | 0 | 0 | 0 | 0 | 0 | 0 | 0 | 0 | 0 | 0 | 0 | 0 | 0 | 0 | 0 | 0 | 0 | 0 | 0 | 0 | 0 | 48 | 10 | 867 | 970 | 1521
8 | 8 | 0 | 0 | 0 | 0 | 0 | 0 | 0 | 0 | 0 | 36 | 0 | 0 | 0 | 0 | 0 | 0 | 0 | 0 | 0 | 0 | 0 | 0 | 0 | 0 | 0 | 0 | 0 | 0 | 0 | 0 | 0 | 0 | 0 | 0 | 0 | 0 | 0 | 0 | 0 | 0 | 0 | 0 | 0 | 0 | 0 | 48 | 20 | 692 | 794 | 1147
8 | 8 | 0 | 0 | 0 | 0 | 0 | 0 | 0 | 0 | 0 | 34 | 0 | 0 | 0 | 0 | 0 | 0 | 0 | 0 | 0 | 0 | 0 | 0 | 0 | 0 | 0 | 0 | 0 | 0 | 2 | 0 | 0 | 0 | 0 | 0 | 0 | 0 | 0 | 0 | 0 | 0 | 0 | 0 | 0 | 0 | 0 | 48 | 60 | 881 | 918 | 1518
2 | 0 | 0 | 0 | 0 | 0 | 0 | 0 | 0 | 0 | 0 | 48 | 0 | 0 | 0 | 0 | 0 | 0 | 0 | 0 | 0 | 0 | 0 | 0 | 0 | 0 | 0 | 0 | 0 | 0 | 0 | 0 | 0 | 0 | 0 | 0 | 0 | 0 | 0 | 0 | 0 | 0 | 0 | 0 | 0 | 0 | 0 | 50 | 10 | 657 | 760 | 1194.545455
5 | 0 | 0 | 0 | 0 | 0 | 0 | 0 | 0 | 0 | 0 | 45 | 0 | 0 | 0 | 0 | 0 | 0 | 0 | 0 | 0 | 0 | 0 | 0 | 0 | 0 | 0 | 0 | 0 | 0 | 0 | 0 | 0 | 0 | 0 | 0 | 0 | 0 | 0 | 0 | 0 | 0 | 0 | 0 | 0 | 0 | 0 | 50 | 10 | 677 | 745 | 1167
7 | 0 | 0 | 0 | 0 | 0 | 0 | 0 | 0 | 0 | 0 | 43 | 0 | 0 | 0 | 0 | 0 | 0 | 0 | 0 | 0 | 0 | 0 | 0 | 0 | 0 | 0 | 0 | 0 | 0 | 0 | 0 | 0 | 0 | 0 | 0 | 0 | 0 | 0 | 0 | 0 | 0 | 0 | 0 | 0 | 0 | 0 | 50 | 40 | 690 | 784 | 1148
10 | 0 | 0 | 0 | 0 | 0 | 0 | 0 | 0 | 0 | 0 | 40 | 0 | 0 | 0 | 0 | 0 | 0 | 0 | 0 | 0 | 0 | 0 | 0 | 0 | 0 | 0 | 0 | 0 | 0 | 0 | 0 | 0 | 0 | 0 | 0 | 0 | 0 | 0 | 0 | 0 | 0 | 0 | 0 | 0 | 0 | 0 | 50 | 20 | 410 | 453 | 712
12 | 0 | 0 | 0 | 0 | 0 | 0 | 0 | 0 | 0 | 0 | 38 | 0 | 0 | 0 | 0 | 0 | 0 | 0 | 0 | 0 | 0 | 0 | 0 | 0 | 0 | 0 | 0 | 0 | 0 | 0 | 0 | 0 | 0 | 0 | 0 | 0 | 0 | 0 | 0 | 0 | 0 | 0 | 0 | 0 | 0 | 0 | 50 | 20 | 713 | 798 | 1161
0 | 0 | 0 | 6 | 0 | 0 | 15 | 0 | 0 | 0 | 15 | 0 | 0 | 0 | 48 | 0 | 0 | 0 | 0 | 0 | 0 | 0 | 0 | 0 | 0 | 14 | 0 | 0 | 0 | 0 | 0 | 0 | 0 | 0 | 0 | 0 | 0 | 0 | 0 | 0 | 0 | 0 | 0 | 0 | 2 | 0 | 0 | 0 | 20 | 899.5 | 955.6 | 1495
0 | 0 | 0 | 6 | 0 | 0 | 15 | 0 | 0 | 3 | 15 | 0 | 0 | 0 | 45 | 0 | 0 | 0 | 0 | 0 | 0 | 0 | 0 | 0 | 0 | 14 | 0 | 0 | 0 | 0 | 0 | 0 | 0 | 0 | 0 | 0 | 0 | 0 | 0 | 0 | 0 | 0 | 0 | 0 | 2 | 0 | 0 | 0 | 60 | 697 | 783 | 1147
0 | 0 | 0 | 6 | 0 | 0 | 15 | 0 | 0 | 5 | 15 | 0 | 0 | 0 | 43 | 0 | 0 | 0 | 0 | 0 | 0 | 0 | 0 | 0 | 0 | 14 | 0 | 0 | 0 | 0 | 0 | 0 | 0 | 0 | 0 | 0 | 0 | 0 | 0 | 0 | 0 | 0 | 0 | 0 | 2 | 0 | 0 | 0 | 60 | 692 | 743 | 1194
0 | 0 | 0 | 6 | 0 | 0 | 15 | 0 | 0 | 9 | 15 | 0 | 0 | 0 | 39 | 0 | 0 | 0 | 0 | 0 | 0 | 0 | 0 | 0 | 0 | 14 | 0 | 0 | 0 | 0 | 0 | 0 | 0 | 0 | 0 | 0 | 0 | 0 | 0 | 0 | 0 | 0 | 0 | 0 | 2 | 0 | 0 | 0 | 40 | 705 | 806 | 1169
0 | 0 | 0 | 6 | 0 | 0 | 15 | 0 | 0 | 7 | 15 | 0 | 0 | 0 | 41 | 0 | 0 | 0 | 0 | 0 | 0 | 0 | 0 | 0 | 0 | 14 | 0 | 0 | 0 | 0 | 0 | 0 | 0 | 0 | 0 | 0 | 0 | 0 | 0 | 0 | 0 | 0 | 0 | 0 | 2 | 0 | 0 | 0 | 10 | 651 | 751 | 1186
0 | 0 | 0 | 15 | 0 | 0 | 0 | 0 | 0 | 7 | 0 | 0 | 0 | 0 | 61 | 0 | 0 | 0 | 0 | 0 | 0 | 0 | 0 | 0 | 0 | 7 | 0 | 0 | 0 | 0 | 0 | 0 | 0 | 0 | 0 | 0 | 0 | 0 | 0 | 0 | 0 | 0 | 0 | 0 | 2 | 0 | 0 | 8 | 60 | 584 | 712 | 1138
0 | 1 | 0 | 15 | 0 | 0 | 0 | 0 | 0 | 6 | 0 | 0 | 0 | 0 | 61 | 0 | 0 | 0 | 0 | 0 | 0 | 0 | 0 | 0 | 0 | 7 | 0 | 0 | 0 | 0 | 0 | 0 | 0 | 0 | 0 | 0 | 0 | 0 | 0 | 0 | 0 | 0 | 0 | 0 | 2 | 0 | 0 | 8 | 10 | 717 | 801 | 1271
0 | 0 | 0 | 15 | 0 | 0 | 0 | 0 | 0 | 5 | 2 | 0 | 0 | 0 | 61 | 0 | 0 | 0 | 0 | 0 | 0 | 0 | 0 | 0 | 0 | 7 | 0 | 0 | 0 | 0 | 0 | 0 | 0 | 0 | 0 | 0 | 0 | 0 | 0 | 0 | 0 | 0 | 0 | 0 | 2 | 0 | 0 | 8 | 40 | 400 | 438 | 678
0 | 0 | 0 | 6 | 0 | 0 | 12 | 0 | 0 | 0 | 7 | 0 | 0 | 2 | 56 | 0 | 0 | 0 | 0 | 0 | 0 | 0 | 0 | 0 | 5 | 12 | 0 | 0 | 0 | 0 | 0 | 0 | 0 | 0 | 0 | 0 | 0 | 0 | 0 | 0 | 0 | 0 | 0 | 0 | 0 | 0 | 0 | 0 | 20 | 677 | 720 | 1145
0 | 0 | 0 | 6 | 0 | 0 | 15 | 0 | 0 | 0 | 0 | 0 | 0 | 2 | 63 | 0 | 0 | 0 | 0 | 0 | 0 | 0 | 0 | 0 | 0 | 14 | 0 | 0 | 0 | 0 | 0 | 0 | 0 | 0 | 0 | 0 | 0 | 0 | 0 | 0 | 0 | 0 | 0 | 0 | 0 | 0 | 0 | 0 | 20 | 708 | 766 | 1186
0 | 0 | 0 | 6 | 0 | 0 | 15 | 0 | 0 | 0 | 5 | 0 | 0 | 2 | 58 | 0 | 0 | 0 | 0 | 0 | 0 | 0 | 0 | 0 | 0 | 14 | 0 | 0 | 0 | 0 | 0 | 0 | 0 | 0 | 0 | 0 | 0 | 0 | 0 | 0 | 0 | 0 | 0 | 0 | 0 | 0 | 0 | 0 | 40 | 732 | 755 | 1229
0 | 0 | 0 | 6 | 0 | 0 | 15 | 0 | 0 | 0 | 15 | 0 | 0 | 2 | 48 | 0 | 0 | 0 | 0 | 0 | 0 | 0 | 0 | 0 | 0 | 14 | 0 | 0 | 0 | 0 | 0 | 0 | 0 | 0 | 0 | 0 | 0 | 0 | 0 | 0 | 0 | 0 | 0 | 0 | 0 | 0 | 0 | 0 | 10 | 655 | 767 | 1169.642857
0 | 2.1 | 0 | 6.7 | 0 | 0 | 6.9 | 0 | 0 | 0 | 2.2 | 0 | 0 | 0 | 68.3 | 0 | 0 | 0 | 0 | 0 | 0 | 0 | 0 | 0 | 0 | 2.5 | 0 | 0 | 0 | 8.8 | 0 | 0 | 0 | 0 | 2.5 | 0 | 0 | 0 | 0 | 0 | 0 | 0 | 0 | 0 | 0 | 0 | 0 | 0 | 60 | 388 | 400 | 742
0 | 0 | 0 | 20 | 0 | 0 | 0 | 0 | 0 | 0 | 0 | 0 | 0 | 0 | 72 | 0 | 0 | 0 | 0 | 0 | 0 | 0 | 0 | 0 | 0 | 0 | 4 | 0 | 0 | 0 | 0 | 0 | 0 | 0 | 4 | 0 | 0 | 0 | 0 | 0 | 0 | 0 | 0 | 0 | 0 | 0 | 0 | 0 | 40 | 861 | 901 | 1543
0 | 0 | 0 | 17 | 0 | 0 | 0 | 0 | 0 | 0 | 0 | 0 | 0 | 0 | 74 | 0 | 0 | 0 | 0 | 0 | 0 | 0 | 0 | 0 | 0 | 0 | 6 | 0 | 0 | 0 | 0 | 0 | 0 | 0 | 0 | 0 | 0 | 0 | 0 | 0 | 0 | 0 | 0 | 0 | 3 | 0 | 0 | 0 | 60 | 689 | 744 | 1195
0 | 0 | 0 | 10 | 0 | 0 | 0 | 0 | 0 | 0 | 0 | 0 | 0 | 0 | 76 | 0 | 0 | 0 | 0 | 0 | 0 | 0 | 0 | 0 | 0 | 0 | 0 | 0 | 0 | 5 | 0 | 0 | 0 | 0 | 9 | 0 | 0 | 0 | 0 | 0 | 0 | 0 | 0 | 0 | 0 | 0 | 0 | 0 | 10 | 401 | 459 | 644
0 | 0 | 0 | 24 | 0 | 0 | 0 | 0 | 0 | 40 | 0 | 0 | 0 | 0 | 27 | 0 | 0 | 0 | 0 | 0 | 0 | 0 | 0 | 0 | 0 | 1.5 | 0 | 0 | 0 | 0 | 0 | 0 | 0 | 0 | 1.5 | 0 | 0 | 0 | 0 | 0 | 3 | 0 | 0 | 0 | 0 | 0 | 0 | 3 | 10 | 747 | 789 | 1188
0 | 0 | 0 | 5.5 | 0 | 0 | 5 | 0 | 0 | 0 | 4 | 0 | 0 | 0 | 65.5 | 4 | 0 | 0 | 0 | 0 | 0 | 0 | 0 | 0 | 0 | 4 | 0 | 0 | 0 | 12 | 0 | 0 | 0 | 0 | 0 | 0 | 0 | 0 | 0 | 0 | 0 | 0 | 0 | 0 | 0 | 0 | 0 | 0 | 40 | 740 | 767 | 1211
0 | 0 | 0 | 22 | 0 | 0 | 0 | 0 | 0 | 0 | 0 | 0 | 0 | 0 | 72 | 0 | 0 | 0 | 0 | 0 | 0 | 0 | 0 | 0 | 0 | 0 | 0 | 0 | 0 | 0 | 0 | 0 | 0 | 0 | 0 | 0 | 0 | 0 | 0 | 0 | 0 | 0 | 0 | 0 | 6 | 0 | 0 | 0 | 10 | 659 | 752 | 1209
0 | 0 | 0 | 22 | 0 | 0 | 0 | 0 | 0 | 0 | 0 | 0 | 0 | 0 | 71 | 0 | 0 | 0 | 0 | 0 | 0 | 0 | 0 | 0 | 0 | 0 | 0 | 0 | 1 | 0 | 0 | 0 | 0 | 0 | 0 | 0 | 0 | 0 | 0 | 0 | 0 | 0 | 0 | 0 | 6 | 0 | 0 | 0 | 60 | 835 | 880 | 1475
0 | 0 | 0 | 22 | 0 | 0 | 0 | 0 | 0 | 0 | 0 | 0 | 0 | 0 | 70 | 0 | 0 | 0 | 0 | 0 | 0 | 0 | 0 | 0 | 0 | 0 | 0 | 0 | 2 | 0 | 0 | 0 | 0 | 0 | 0 | 0 | 0 | 0 | 0 | 0 | 0 | 0 | 0 | 0 | 6 | 0 | 0 | 0 | 10 | 381 | 400 | 750
0 | 0 | 0 | 22 | 0 | 0 | 0 | 0 | 0 | 0 | 0 | 0 | 0 | 0 | 69 | 0 | 0 | 0 | 0 | 0 | 0 | 0 | 0 | 0 | 0 | 0 | 0 | 0 | 3 | 0 | 0 | 0 | 0 | 0 | 0 | 0 | 0 | 0 | 0 | 0 | 0 | 0 | 0 | 0 | 6 | 0 | 0 | 0 | 60 | 698 | 790 | 1144
0 | 0 | 0 | 22 | 0 | 0 | 0 | 0 | 0 | 0 | 0 | 0 | 0 | 0 | 68 | 0 | 0 | 0 | 0 | 0 | 0 | 0 | 0 | 0 | 0 | 0 | 0 | 0 | 4 | 0 | 0 | 0 | 0 | 0 | 0 | 0 | 0 | 0 | 0 | 0 | 0 | 0 | 0 | 0 | 6 | 0 | 0 | 0 | 60 | 684 | 764 | 1156
0 | 0 | 0 | 22 | 0 | 0 | 0 | 0 | 0 | 0 | 0 | 0 | 0 | 0 | 67 | 0 | 0 | 0 | 0 | 0 | 0 | 0 | 0 | 0 | 0 | 0 | 0 | 0 | 5 | 0 | 0 | 0 | 0 | 0 | 0 | 0 | 0 | 0 | 0 | 0 | 0 | 0 | 0 | 0 | 6 | 0 | 0 | 0 | 20 | 421 | 721 | 721
0 | 0 | 0 | 22 | 0 | 0 | 0 | 0 | 0 | 2 | 0 | 0 | 0 | 0 | 70 | 0 | 0 | 0 | 0 | 0 | 0 | 0 | 0 | 0 | 0 | 0 | 0 | 0 | 0 | 0 | 0 | 0 | 0 | 0 | 0 | 0 | 0 | 0 | 0 | 0 | 0 | 0 | 0 | 0 | 6 | 0 | 0 | 0 | 40 | 787 | 833 | 1230
0 | 0 | 0 | 22 | 0 | 0 | 0 | 0 | 0 | 4 | 0 | 0 | 0 | 0 | 68 | 0 | 0 | 0 | 0 | 0 | 0 | 0 | 0 | 0 | 0 | 0 | 0 | 0 | 0 | 0 | 0 | 0 | 0 | 0 | 0 | 0 | 0 | 0 | 0 | 0 | 0 | 0 | 0 | 0 | 6 | 0 | 0 | 0 | 60 | 453 | 494 | 828
0 | 0 | 0 | 22 | 0 | 0 | 0 | 0 | 0 | 6 | 0 | 0 | 0 | 0 | 66 | 0 | 0 | 0 | 0 | 0 | 0 | 0 | 0 | 0 | 0 | 0 | 0 | 0 | 0 | 0 | 0 | 0 | 0 | 0 | 0 | 0 | 0 | 0 | 0 | 0 | 0 | 0 | 0 | 0 | 6 | 0 | 0 | 0 | 20 | 694 | 726 | 1130
0 | 0 | 0 | 22 | 0 | 0 | 0 | 0 | 0 | 8 | 0 | 0 | 0 | 0 | 64 | 0 | 0 | 0 | 0 | 0 | 0 | 0 | 0 | 0 | 0 | 0 | 0 | 0 | 0 | 0 | 0 | 0 | 0 | 0 | 0 | 0 | 0 | 0 | 0 | 0 | 0 | 0 | 0 | 0 | 6 | 0 | 0 | 0 | 10 | 403 | 474 | 703.3158813
0 | 0 | 0 | 22 | 0 | 0 | 0 | 0 | 0 | 10 | 0 | 0 | 0 | 0 | 62 | 0 | 0 | 0 | 0 | 0 | 0 | 0 | 0 | 0 | 0 | 0 | 0 | 0 | 0 | 0 | 0 | 0 | 0 | 0 | 0 | 0 | 0 | 0 | 0 | 0 | 0 | 0 | 0 | 0 | 6 | 0 | 0 | 0 | 20 | 790 | 845 | 1403
0 | 0 | 0 | 22 | 0 | 0 | 0 | 0 | 0 | 12 | 0 | 0 | 0 | 0 | 60 | 0 | 0 | 0 | 0 | 0 | 0 | 0 | 0 | 0 | 0 | 0 | 0 | 0 | 0 | 0 | 0 | 0 | 0 | 0 | 0 | 0 | 0 | 0 | 0 | 0 | 0 | 0 | 0 | 0 | 6 | 0 | 0 | 0 | 60 | 486 | 526 | 920
0 | 0 | 0 | 22 | 0 | 0 | 0 | 0 | 0 | 14 | 0 | 0 | 0 | 0 | 58 | 0 | 0 | 0 | 0 | 0 | 0 | 0 | 0 | 0 | 0 | 0 | 0 | 0 | 0 | 0 | 0 | 0 | 0 | 0 | 0 | 0 | 0 | 0 | 0 | 0 | 0 | 0 | 0 | 0 | 6 | 0 | 0 | 0 | 10 | 630 | 708 | 1164
0 | 0 | 0 | 22 | 0 | 0 | 0 | 0 | 0 | 16 | 0 | 0 | 0 | 0 | 56 | 0 | 0 | 0 | 0 | 0 | 0 | 0 | 0 | 0 | 0 | 0 | 0 | 0 | 0 | 0 | 0 | 0 | 0 | 0 | 0 | 0 | 0 | 0 | 0 | 0 | 0 | 0 | 0 | 0 | 6 | 0 | 0 | 0 | 10 | 824 | 885 | 1385
0 | 0 | 0 | 22 | 0 | 0 | 0 | 0 | 0 | 0 | 0 | 0 | 0 | 0 | 71 | 0 | 0 | 0 | 0 | 0 | 0 | 0 | 0 | 0 | 0 | 1 | 0 | 0 | 0 | 0 | 0 | 0 | 0 | 0 | 0 | 0 | 0 | 0 | 0 | 0 | 0 | 0 | 0 | 0 | 6 | 0 | 0 | 0 | 60 | 657.9 | 768.4 | 1164.3
0 | 0 | 0 | 22 | 0 | 0 | 0 | 0 | 0 | 0 | 0 | 0 | 0 | 0 | 70 | 0 | 0 | 0 | 0 | 0 | 0 | 0 | 0 | 0 | 0 | 2 | 0 | 0 | 0 | 0 | 0 | 0 | 0 | 0 | 0 | 0 | 0 | 0 | 0 | 0 | 0 | 0 | 0 | 0 | 6 | 0 | 0 | 0 | 20 | 767 | 833 | 1367
0 | 0 | 0 | 22 | 0 | 0 | 0 | 0 | 0 | 0 | 0 | 0 | 0 | 0 | 69 | 0 | 0 | 0 | 0 | 0 | 0 | 0 | 0 | 0 | 0 | 3 | 0 | 0 | 0 | 0 | 0 | 0 | 0 | 0 | 0 | 0 | 0 | 0 | 0 | 0 | 0 | 0 | 0 | 0 | 6 | 0 | 0 | 0 | 40 | 694 | 726 | 1130
0 | 0 | 0 | 22 | 0 | 0 | 0 | 0 | 0 | 0 | 0 | 0 | 0 | 0 | 68 | 0 | 0 | 0 | 0 | 0 | 0 | 0 | 0 | 0 | 0 | 4 | 0 | 0 | 0 | 0 | 0 | 0 | 0 | 0 | 0 | 0 | 0 | 0 | 0 | 0 | 0 | 0 | 0 | 0 | 6 | 0 | 0 | 0 | 10 | 660 | 760 | 1154
0 | 0 | 0 | 22 | 0 | 0 | 0 | 0 | 0 | 0 | 0 | 0 | 0 | 0 | 67 | 0 | 0 | 0 | 0 | 0 | 0 | 0 | 0 | 0 | 0 | 5 | 0 | 0 | 0 | 0 | 0 | 0 | 0 | 0 | 0 | 0 | 0 | 0 | 0 | 0 | 0 | 0 | 0 | 0 | 6 | 0 | 0 | 0 | 40 | 713 | 806 | 1153
0 | 0 | 0 | 4 | 0 | 0 | 4 | 0 | 0 | 0 | 0 | 0 | 0 | 0 | 76 | 2 | 0 | 0 | 0 | 0 | 0 | 0 | 0 | 0 | 0 | 2 | 0 | 0 | 0 | 10 | 0 | 0 | 0 | 0 | 2 | 0 | 0 | 0 | 0 | 0 | 0 | 0 | 0 | 0 | 0 | 0 | 0 | 0 | 10 | 831 | 874 | 1474
0 | 0 | 0 | 4 | 0 | 0 | 4 | 0 | 0 | 0 | 0 | 0 | 0 | 0 | 74 | 2 | 0 | 0 | 0 | 0 | 0 | 0 | 0 | 0 | 0 | 4 | 0 | 0 | 0 | 10 | 0 | 0 | 0 | 0 | 2 | 0 | 0 | 0 | 0 | 0 | 0 | 0 | 0 | 0 | 0 | 0 | 0 | 0 | 20 | 663.3 | 757 | 1167
0 | 0 | 0 | 4 | 0 | 0 | 4 | 0 | 0 | 0 | 0 | 0 | 0 | 0 | 75 | 3 | 0 | 0 | 0 | 0 | 0 | 0 | 0 | 0 | 0 | 2 | 0 | 0 | 0 | 10 | 0 | 0 | 0 | 0 | 2 | 0 | 0 | 0 | 0 | 0 | 0 | 0 | 0 | 0 | 0 | 0 | 0 | 0 | 60 | 690 | 769 | 1171
0 | 0 | 0 | 4 | 0 | 0 | 4 | 0 | 0 | 0 | 0 | 0 | 0 | 0 | 73 | 3 | 0 | 0 | 0 | 0 | 0 | 0 | 0 | 0 | 0 | 4 | 0 | 0 | 0 | 10 | 0 | 0 | 0 | 0 | 2 | 0 | 0 | 0 | 0 | 0 | 0 | 0 | 0 | 0 | 0 | 0 | 0 | 0 | 20 | 636 | 690 | 1078
0 | 0 | 0 | 4 | 0 | 0 | 4 | 0 | 0 | 0 | 0 | 0 | 0 | 0 | 79 | 0 | 0 | 0 | 0 | 0 | 0 | 0 | 0 | 0 | 0 | 0 | 0 | 0 | 0 | 10 | 0 | 0 | 0 | 0 | 3 | 0 | 0 | 0 | 0 | 0 | 0 | 0 | 0 | 0 | 0 | 0 | 0 | 0 | 40 | 469.885463 | 517.738177 | 732.8638359
0 | 0 | 0 | 4 | 0 | 0 | 4 | 0 | 0 | 0 | 0 | 0 | 0 | 0 | 78 | 0 | 0 | 0 | 0 | 0 | 0 | 0 | 0 | 0 | 0 | 1 | 0 | 0 | 0 | 10 | 0 | 0 | 0 | 0 | 3 | 0 | 0 | 0 | 0 | 0 | 0 | 0 | 0 | 0 | 0 | 0 | 0 | 0 | 20 | 752 | 799 | 1227
0 | 0 | 0 | 4 | 0 | 0 | 4 | 0 | 0 | 0 | 0 | 0 | 0 | 0 | 77 | 0 | 0 | 0 | 0 | 0 | 0 | 0 | 0 | 0 | 0 | 2 | 0 | 0 | 0 | 10 | 0 | 0 | 0 | 0 | 3 | 0 | 0 | 0 | 0 | 0 | 0 | 0 | 0 | 0 | 0 | 0 | 0 | 0 | 20 | 339 | 414 | 721
0 | 0 | 0 | 4 | 0 | 0 | 4 | 0 | 0 | 0 | 0 | 0 | 0 | 0 | 76 | 0 | 0 | 0 | 0 | 0 | 0 | 0 | 0 | 0 | 0 | 3 | 0 | 0 | 0 | 10 | 0 | 0 | 0 | 0 | 3 | 0 | 0 | 0 | 0 | 0 | 0 | 0 | 0 | 0 | 0 | 0 | 0 | 0 | 20 | 695 | 778 | 1147
0 | 0 | 0 | 4 | 0 | 0 | 4 | 0 | 0 | 0 | 0 | 0 | 0 | 0 | 75 | 0 | 0 | 0 | 0 | 0 | 0 | 0 | 0 | 0 | 0 | 4 | 0 | 0 | 0 | 10 | 0 | 0 | 0 | 0 | 3 | 0 | 0 | 0 | 0 | 0 | 0 | 0 | 0 | 0 | 0 | 0 | 0 | 0 | 60 | 709 | 802 | 1194
0 | 0 | 0 | 4 | 0 | 0 | 4 | 0 | 0 | 0 | 0 | 0 | 0 | 0 | 74 | 0 | 0 | 0 | 0 | 0 | 0 | 0 | 0 | 0 | 0 | 5 | 0 | 0 | 0 | 10 | 0 | 0 | 0 | 0 | 3 | 0 | 0 | 0 | 0 | 0 | 0 | 0 | 0 | 0 | 0 | 0 | 0 | 0 | 40 | 607 | 678 | 1060
0 | 0 | 0 | 0 | 0 | 0 | 0 | 0 | 0 | 0 | 0 | 0 | 0 | 0 | 0 | 0 | 0 | 0 | 0 | 0 | 0 | 0 | 0 | 0 | 0 | 0 | 30 | 0 | 60 | 0 | 0 | 0 | 0 | 0 | 0 | 0 | 0 | 0 | 10 | 0 | 0 | 0 | 0 | 0 | 0 | 0 | 0 | 0 | 40 | 418 | 481 | 755
0 | 4 | 0 | 0 | 0 | 0 | 0 | 0 | 0 | 0 | 0 | 0 | 0 | 0 | 0 | 0 | 0 | 0 | 0 | 0 | 0 | 0 | 0 | 0 | 0 | 0 | 7 | 0 | 61 | 0 | 0 | 0 | 0 | 0 | 0 | 0 | 0 | 0 | 0 | 0 | 0 | 0 | 0 | 0 | 0 | 0 | 0 | 28 | 20 | 604 | 639 | 1171
0 | 4 | 0 | 0 | 0 | 0 | 0 | 0 | 0 | 0 | 0 | 0 | 0 | 0 | 0 | 0 | 0 | 0 | 0 | 0 | 0 | 0 | 0 | 0 | 0 | 0 | 7 | 0 | 61 | 0 | 0 | 0 | 0 | 0 | 0 | 0 | 0 | 0 | 6 | 0 | 0 | 0 | 0 | 0 | 0 | 0 | 0 | 22 | 60 | 491 | 555 | 941
0 | 0 | 0 | 0 | 0 | 0 | 0 | 0 | 0 | 0 | 0 | 0 | 0 | 0 | 0 | 0 | 0 | 0 | 0 | 0 | 0 | 0 | 0 | 0 | 0 | 0 | 0 | 0 | 59 | 0 | 0 | 0 | 0 | 0 | 5 | 0 | 0 | 0 | 0 | 0 | 16 | 0 | 0 | 0 | 0 | 0 | 0 | 20 | 40 | 860 | 891 | 1390
0 | 0 | 0 | 0 | 0 | 0 | 0 | 0 | 0 | 0 | 0 | 0 | 0 | 0 | 0 | 0 | 0 | 0 | 0 | 0 | 0 | 0 | 0 | 0 | 0 | 0 | 0 | 0 | 59 | 0 | 0 | 0 | 0 | 0 | 0 | 0 | 5 | 0 | 0 | 0 | 16 | 0 | 0 | 0 | 0 | 0 | 0 | 20 | 20 | 400 | 439 | 655
0 | 0 | 0 | 0 | 0 | 0 | 0 | 0 | 0 | 0 | 0 | 0 | 0 | 0 | 0 | 0 | 0 | 0 | 0 | 0 | 0 | 0 | 0 | 0 | 0 | 0 | 0 | 0 | 59 | 0 | 0 | 0 | 0 | 0 | 2 | 0 | 3 | 0 | 0 | 0 | 16 | 0 | 0 | 0 | 0 | 0 | 0 | 20 | 60 | 617.5835769 | 690.8446986 | 1036
0 | 8 | 0 | 0 | 0 | 0 | 0 | 0 | 0 | 0 | 0 | 5 | 0 | 0 | 0 | 0 | 0 | 0 | 0 | 0 | 0 | 0 | 0 | 0 | 0 | 0 | 0 | 0 | 42 | 0 | 0 | 0 | 0 | 0 | 0 | 0 | 0 | 0 | 0 | 0 | 20 | 0 | 0 | 0 | 0 | 0 | 0 | 25 | 60 | 406 | 455 | 709
0 | 8 | 0 | 0 | 0 | 0 | 0 | 0 | 0 | 0 | 0 | 5 | 0 | 0 | 0 | 0 | 0 | 0 | 0 | 0 | 0 | 0 | 0 | 0 | 0 | 0 | 0 | 0 | 42 | 0 | 0 | 0 | 0 | 0 | 2.5 | 0 | 0 | 0 | 0 | 0 | 20 | 0 | 0 | 0 | 0 | 0 | 0 | 22.5 | 20 | 700 | 761 | 1152
0 | 8 | 0 | 0 | 0 | 0 | 0 | 0 | 0 | 0 | 0 | 5 | 0 | 0 | 0 | 0 | 0 | 0 | 0 | 0 | 0 | 0 | 0 | 0 | 0 | 0 | 0 | 0 | 42 | 0 | 0 | 0 | 0 | 0 | 3.5 | 0 | 0 | 0 | 0 | 0 | 20 | 0 | 0 | 0 | 0 | 0 | 0 | 21.5 | 40 | 856 | 913 | 1500
0 | 8 | 0 | 0 | 0 | 0 | 0 | 0 | 0 | 0 | 0 | 5 | 0 | 0 | 0 | 0 | 0 | 0 | 0 | 0 | 0 | 0 | 0 | 0 | 0 | 0 | 0 | 0 | 42 | 0 | 0 | 0 | 0 | 0 | 4.5 | 0 | 0 | 0 | 0 | 0 | 20 | 0 | 0 | 0 | 0 | 0 | 0 | 20.5 | 20 | 407 | 427 | 809
0 | 8 | 0 | 0 | 0 | 0 | 0 | 0 | 0 | 0 | 0 | 5 | 0 | 0 | 0 | 0 | 0 | 0 | 0 | 0 | 0 | 0 | 0 | 0 | 0 | 0 | 0 | 0 | 42 | 0 | 0 | 0 | 0 | 0 | 3.5 | 0 | 0 | 0 | 0 | 0 | 19 | 0 | 0 | 0 | 0 | 0 | 0 | 22.5 | 20 | 424 | 468 | 798
0 | 0 | 0 | 0 | 0 | 0 | 0 | 0 | 0 | 0 | 0 | 0 | 0 | 0 | 0 | 0 | 0 | 0 | 0 | 0 | 0 | 0 | 0 | 0 | 0 | 0 | 40 | 0 | 60 | 0 | 0 | 0 | 0 | 0 | 0 | 0 | 0 | 0 | 0 | 0 | 0 | 0 | 0 | 0 | 0 | 0 | 0 | 0 | 10 | 430 | 459 | 728
0 | 0 | 0 | 0 | 0 | 0 | 0 | 0 | 0 | 0 | 0 | 0 | 0 | 0 | 0 | 0 | 0 | 0 | 0 | 0 | 0 | 0 | 0 | 0 | 0 | 0 | 35 | 0 | 60 | 0 | 0 | 0 | 0 | 0 | 0 | 0 | 0 | 0 | 0 | 0 | 0 | 0 | 0 | 0 | 0 | 0 | 0 | 5 | 20 | 781 | 841 | 1320
0 | 0 | 0 | 0 | 0 | 0 | 0 | 0 | 0 | 0 | 0 | 0 | 0 | 0 | 0 | 0 | 0 | 0 | 0 | 0 | 0 | 0 | 0 | 0 | 0 | 0 | 30 | 0 | 60 | 0 | 0 | 0 | 0 | 0 | 0 | 0 | 0 | 0 | 0 | 0 | 0 | 0 | 0 | 0 | 0 | 0 | 0 | 10 | 20 | 621 | 668 | 1009
0 | 0 | 0 | 0 | 0 | 0 | 0 | 0 | 0 | 0 | 0 | 0 | 0 | 0 | 0 | 0 | 0 | 0 | 0 | 0 | 0 | 0 | 0 | 0 | 0 | 0 | 25 | 0 | 60 | 0 | 0 | 0 | 0 | 0 | 0 | 0 | 0 | 0 | 0 | 0 | 0 | 0 | 0 | 0 | 0 | 0 | 0 | 15 | 10 | 773 | 839 | 1297
0 | 0 | 0 | 0 | 0 | 0 | 0 | 0 | 0 | 0 | 0 | 0 | 0 | 0 | 0 | 0 | 0 | 0 | 0 | 0 | 0 | 0 | 0 | 0 | 0 | 0 | 20 | 0 | 60 | 0 | 0 | 0 | 0 | 0 | 0 | 0 | 0 | 0 | 0 | 0 | 0 | 0 | 0 | 0 | 0 | 0 | 0 | 20 | 20 | 427 | 483 | 748
0 | 5 | 0 | 0 | 0 | 0 | 0 | 0 | 0 | 0 | 0 | 0 | 0 | 0 | 0 | 0 | 0 | 0 | 0 | 0 | 0 | 0 | 0 | 0 | 0 | 0 | 12.5 | 0 | 60 | 0 | 0 | 0 | 0 | 0 | 0 | 0 | 0 | 0 | 0 | 0 | 2.5 | 0 | 0 | 0 | 0 | 0 | 0 | 20 | 20 | 625 | 674 | 1095
0 | 5 | 0 | 0 | 0 | 0 | 0 | 0 | 0 | 0 | 0 | 0 | 0 | 0 | 0 | 0 | 0 | 0 | 0 | 0 | 0 | 0 | 0 | 0 | 0 | 0 | 10 | 0 | 60 | 0 | 0 | 0 | 0 | 0 | 0 | 0 | 0 | 0 | 0 | 0 | 5 | 0 | 0 | 0 | 0 | 0 | 0 | 20 | 20 | 457 | 490 | 824
0 | 5 | 0 | 0 | 0 | 0 | 0 | 0 | 0 | 0 | 0 | 0 | 0 | 0 | 0 | 0 | 0 | 0 | 0 | 0 | 0 | 0 | 0 | 0 | 0 | 0 | 7.5 | 0 | 60 | 0 | 0 | 0 | 0 | 0 | 0 | 0 | 0 | 0 | 0 | 0 | 7.5 | 0 | 0 | 0 | 0 | 0 | 0 | 20 | 10 | 405 | 429 | 691
0 | 10 | 0 | 0 | 0 | 0 | 0 | 0 | 70 | 0 | 0 | 20 | 0 | 0 | 0 | 0 | 0 | 0 | 0 | 0 | 0 | 0 | 0 | 0 | 0 | 0 | 0 | 0 | 0 | 0 | 0 | 0 | 0 | 0 | 0 | 0 | 0 | 0 | 0 | 0 | 0 | 0 | 0 | 0 | 0 | 0 | 0 | 0 | 20 | 842 | 880 | 1420
0 | 15 | 0 | 0 | 0 | 0 | 0 | 0 | 70 | 0 | 0 | 15 | 0 | 0 | 0 | 0 | 0 | 0 | 0 | 0 | 0 | 0 | 0 | 0 | 0 | 0 | 0 | 0 | 0 | 0 | 0 | 0 | 0 | 0 | 0 | 0 | 0 | 0 | 0 | 0 | 0 | 0 | 0 | 0 | 0 | 0 | 0 | 0 | 60 | 736 | 779 | 1193
0 | 15 | 0 | 0 | 0 | 0 | 0 | 0 | 65 | 0 | 0 | 20 | 0 | 0 | 0 | 0 | 0 | 0 | 0 | 0 | 0 | 0 | 0 | 0 | 0 | 0 | 0 | 0 | 0 | 0 | 0 | 0 | 0 | 0 | 0 | 0 | 0 | 0 | 0 | 0 | 0 | 0 | 0 | 0 | 0 | 0 | 0 | 0 | 20 | 729 | 777 | 1296
0 | 20 | 0 | 0 | 0 | 0 | 0 | 0 | 60 | 0 | 0 | 20 | 0 | 0 | 0 | 0 | 0 | 0 | 0 | 0 | 0 | 0 | 0 | 0 | 0 | 0 | 0 | 0 | 0 | 0 | 0 | 0 | 0 | 0 | 0 | 0 | 0 | 0 | 0 | 0 | 0 | 0 | 0 | 0 | 0 | 0 | 0 | 0 | 20 | 716 | 795 | 1156
0 | 25 | 0 | 0 | 0 | 0 | 0 | 0 | 55 | 0 | 0 | 20 | 0 | 0 | 0 | 0 | 0 | 0 | 0 | 0 | 0 | 0 | 0 | 0 | 0 | 0 | 0 | 0 | 0 | 0 | 0 | 0 | 0 | 0 | 0 | 0 | 0 | 0 | 0 | 0 | 0 | 0 | 0 | 0 | 0 | 0 | 0 | 0 | 40 | 467 | 489 | 844
0 | 20 | 0 | 0 | 0 | 0 | 0 | 0 | 60 | 20 | 0 | 0 | 0 | 0 | 0 | 0 | 0 | 0 | 0 | 0 | 0 | 0 | 0 | 0 | 0 | 0 | 0 | 0 | 0 | 0 | 0 | 0 | 0 | 0 | 0 | 0 | 0 | 0 | 0 | 0 | 0 | 0 | 0 | 0 | 0 | 0 | 0 | 0 | 20 | 417 | 473 | 751
0 | 10 | 0 | 0 | 0 | 0 | 0 | 0 | 70 | 0 | 0 | 0 | 0 | 0 | 0 | 0 | 0 | 0 | 0 | 0 | 0 | 0 | 0 | 0 | 0 | 0 | 0 | 0 | 20 | 0 | 0 | 0 | 0 | 0 | 0 | 0 | 0 | 0 | 0 | 0 | 0 | 0 | 0 | 0 | 0 | 0 | 0 | 0 | 40 | 562.4226177 | 637.1593603 | 989.1575895
0 | 48 | 0 | 0 | 0 | 0 | 0 | 0 | 70 | 0 | 0 | 0 | 0 | 0 | 0 | 0 | 0 | 0 | 0 | 0 | 0 | 0 | 0 | 0 | 0 | 0 | 0 | 0 | 15 | 0 | 0 | 0 | 0 | 0 | 0 | 0 | 0 | 0 | 0 | 0 | 0 | 0 | 0 | 0 | 0 | 0 | 0 | 0 | 20 | 836 | 897 | 1378
0 | 10 | 0 | 0 | 0 | 0 | 0 | 0 | 68 | 0 | 0 | 20 | 0 | 0 | 2 | 0 | 0 | 0 | 0 | 0 | 0 | 0 | 0 | 0 | 0 | 0 | 0 | 0 | 0 | 0 | 0 | 0 | 0 | 0 | 0 | 0 | 0 | 0 | 0 | 0 | 0 | 0 | 0 | 0 | 0 | 0 | 0 | 0 | 60 | 658 | 743 | 1181
0 | 10 | 0 | 0 | 0 | 0 | 0 | 0 | 69.8 | 0.2 | 0 | 20 | 0 | 0 | 0 | 0 | 0 | 0 | 0 | 0 | 0 | 0 | 0 | 0 | 0 | 0 | 0 | 0 | 0 | 0 | 0 | 0 | 0 | 0 | 0 | 0 | 0 | 0 | 0 | 0 | 0 | 0 | 0 | 0 | 0 | 0 | 0 | 0 | 10 | 695.6 | 758 | 1151
0 | 10 | 0 | 0 | 0 | 0 | 0 | 0 | 69.5 | 0.5 | 0 | 20 | 0 | 0 | 0 | 0 | 0 | 0 | 0 | 0 | 0 | 0 | 0 | 0 | 0 | 0 | 0 | 0 | 0 | 0 | 0 | 0 | 0 | 0 | 0 | 0 | 0 | 0 | 0 | 0 | 0 | 0 | 0 | 0 | 0 | 0 | 0 | 0 | 40 | 454 | 471 | 878
0 | 10 | 0 | 0 | 0 | 0 | 0 | 0 | 69 | 1 | 0 | 20 | 0 | 0 | 0 | 0 | 0 | 0 | 0 | 0 | 0 | 0 | 0 | 0 | 0 | 0 | 0 | 0 | 0 | 0 | 0 | 0 | 0 | 0 | 0 | 0 | 0 | 0 | 0 | 0 | 0 | 0 | 0 | 0 | 0 | 0 | 0 | 0 | 60 | 736 | 788 | 1247
0 | 10 | 0 | 0 | 0 | 0 | 0 | 0 | 68 | 2 | 0 | 20 | 0 | 0 | 0 | 0 | 0 | 0 | 0 | 0 | 0 | 0 | 0 | 0 | 0 | 0 | 0 | 0 | 0 | 0 | 0 | 0 | 0 | 0 | 0 | 0 | 0 | 0 | 0 | 0 | 0 | 0 | 0 | 0 | 0 | 0 | 0 | 0 | 40 | 452 | 503 | 860
0 | 10 | 0 | 0 | 0 | 0 | 0 | 0 | 65 | 5 | 0 | 20 | 0 | 0 | 0 | 0 | 0 | 0 | 0 | 0 | 0 | 0 | 0 | 0 | 0 | 0 | 0 | 0 | 0 | 0 | 0 | 0 | 0 | 0 | 0 | 0 | 0 | 0 | 0 | 0 | 0 | 0 | 0 | 0 | 0 | 0 | 0 | 0 | 40 | 614 | 684 | 1001
0 | 10 | 0 | 0 | 0 | 0 | 0 | 0 | 68 | 0 | 0 | 20 | 0 | 0 | 0 | 0 | 0 | 0 | 0 | 0 | 0 | 0 | 0 | 0 | 0 | 0 | 0 | 0 | 2 | 0 | 0 | 0 | 0 | 0 | 0 | 0 | 0 | 0 | 0 | 0 | 0 | 0 | 0 | 0 | 0 | 0 | 0 | 0 | 40 | 364 | 406 | 686
0 | 10 | 0 | 0 | 0 | 0 | 0 | 0 | 60 | 0 | 0 | 20 | 0 | 0 | 0 | 0 | 0 | 0 | 0 | 0 | 0 | 0 | 0 | 0 | 0 | 0 | 0 | 0 | 10 | 0 | 0 | 0 | 0 | 0 | 0 | 0 | 0 | 0 | 0 | 0 | 0 | 0 | 0 | 0 | 0 | 0 | 0 | 0 | 40 | 668 | 719 | 1192
0 | 10 | 0 | 0 | 0 | 0 | 0 | 0 | 69 | 0 | 0 | 20 | 0 | 0 | 0 | 0 | 0 | 0 | 0 | 0 | 0 | 0 | 0 | 0 | 0 | 0 | 1 | 0 | 0 | 0 | 0 | 0 | 0 | 0 | 0 | 0 | 0 | 0 | 0 | 0 | 0 | 0 | 0 | 0 | 0 | 0 | 0 | 0 | 20 | 740 | 774 | 1263
0 | 10 | 0 | 0 | 0 | 0 | 0 | 0 | 68 | 0 | 0 | 20 | 0 | 0 | 0 | 0 | 0 | 0 | 0 | 0 | 0 | 0 | 0 | 0 | 0 | 0 | 2 | 0 | 0 | 0 | 0 | 0 | 0 | 0 | 0 | 0 | 0 | 0 | 0 | 0 | 0 | 0 | 0 | 0 | 0 | 0 | 0 | 0 | 60 | 745 | 785 | 1190
0 | 10 | 0 | 0 | 0 | 0 | 0 | 0 | 67 | 0 | 0 | 20 | 0 | 0 | 0 | 0 | 0 | 0 | 0 | 0 | 0 | 0 | 0 | 0 | 0 | 0 | 3 | 0 | 0 | 0 | 0 | 0 | 0 | 0 | 0 | 0 | 0 | 0 | 0 | 0 | 0 | 0 | 0 | 0 | 0 | 0 | 0 | 0 | 60 | 391 | 430 | 745
0 | 10 | 0 | 0 | 0 | 0 | 0 | 0 | 70 | 0 | 0 | 19 | 0 | 0 | 0 | 0 | 0 | 0 | 0 | 0 | 0 | 0 | 0 | 0 | 0 | 0 | 0 | 0 | 0 | 0 | 0 | 0 | 0 | 0 | 0 | 0 | 0 | 0 | 0 | 0 | 0 | 0 | 0 | 0 | 0 | 0 | 1 | 0 | 20 | 396 | 432 | 719
0 | 10 | 0 | 0 | 0 | 0 | 0 | 0 | 70 | 0 | 0 | 18 | 0 | 0 | 0 | 0 | 0 | 0 | 0 | 0 | 0 | 0 | 0 | 0 | 0 | 0 | 0 | 0 | 0 | 0 | 0 | 0 | 0 | 0 | 0 | 0 | 0 | 0 | 0 | 0 | 0 | 0 | 0 | 0 | 0 | 0 | 2 | 0 | 60 | 642 | 685 | 1087
0 | 10 | 0 | 0 | 0 | 0 | 0 | 0 | 70 | 0 | 0 | 17 | 0 | 0 | 0 | 0 | 0 | 0 | 0 | 0 | 0 | 0 | 0 | 0 | 0 | 0 | 0 | 0 | 0 | 0 | 0 | 0 | 0 | 0 | 0 | 0 | 0 | 0 | 0 | 0 | 0 | 0 | 0 | 0 | 0 | 0 | 3 | 0 | 20 | 690 | 791 | 1143
0 | 10 | 0 | 0 | 0 | 2 | 0 | 0 | 70 | 0 | 0 | 18 | 0 | 0 | 0 | 0 | 0 | 0 | 0 | 0 | 0 | 0 | 0 | 0 | 0 | 0 | 0 | 0 | 0 | 0 | 0 | 0 | 0 | 0 | 0 | 0 | 0 | 0 | 0 | 0 | 0 | 0 | 0 | 0 | 0 | 0 | 0 | 0 | 40 | 915 | 944 | 1488
0 | 10 | 0 | 0 | 0 | 0 | 0 | 0 | 68 | 0 | 0 | 20 | 0 | 0 | 0 | 0 | 0 | 0 | 0 | 0 | 0 | 0 | 0 | 0 | 0 | 0 | 0 | 0 | 0 | 0 | 0 | 0 | 0 | 0 | 2 | 0 | 0 | 0 | 0 | 0 | 0 | 0 | 0 | 0 | 0 | 0 | 0 | 0 | 10 | 836 | 899 | 1448
0 | 10 | 0 | 0 | 0 | 0 | 2 | 0 | 68 | 0 | 0 | 20 | 0 | 0 | 0 | 0 | 0 | 0 | 0 | 0 | 0 | 0 | 0 | 0 | 0 | 0 | 0 | 0 | 0 | 0 | 0 | 0 | 0 | 0 | 0 | 0 | 0 | 0 | 0 | 0 | 0 | 0 | 0 | 0 | 0 | 0 | 0 | 0 | 60 | 774 | 846 | 1366
0 | 10 | 0 | 2 | 0 | 0 | 0 | 0 | 68 | 0 | 0 | 20 | 0 | 0 | 0 | 0 | 0 | 0 | 0 | 0 | 0 | 0 | 0 | 0 | 0 | 0 | 0 | 0 | 0 | 0 | 0 | 0 | 0 | 0 | 0 | 0 | 0 | 0 | 0 | 0 | 0 | 0 | 0 | 0 | 0 | 0 | 0 | 0 | 20 | 607 | 678 | 1060
0 | 10 | 0 | 0 | 0 | 0 | 0 | 0 | 0 | 0 | 0 | 23 | 0 | 0 | 5 | 0 | 0 | 0 | 0 | 0 | 0 | 0 | 0 | 0 | 0 | 0 | 0 | 0 | 0 | 0 | 0 | 0 | 0 | 0 | 0 | 0 | 0 | 0 | 0 | 0 | 0 | 0 | 0 | 0 | 0 | 0 | 0 | 62 | 20 | 850 | 928 | 1432
0 | 16 | 0 | 0 | 0 | 0 | 0 | 0 | 0 | 28 | 0 | 0 | 0 | 0 | 0 | 0 | 0 | 0 | 0 | 0 | 0 | 0 | 0 | 0 | 0 | 0 | 0 | 0 | 0 | 0 | 0 | 0 | 0 | 0 | 0 | 0 | 0 | 0 | 0 | 0 | 0 | 0 | 0 | 0 | 0 | 0 | 0 | 56 | 60 | 780 | 846 | 1218
0 | 16 | 0 | 0 | 0 | 0 | 0 | 0 | 0 | 28 | 0 | 0 | 0 | 0 | 0 | 0 | 0 | 0 | 0 | 0 | 0 | 0 | 0 | 0 | 0 | 0 | 0 | 0 | 0 | 0 | 0 | 0 | 0 | 0 | 0 | 0 | 0 | 0 | 0 | 0 | 0 | 0 | 0 | 0 | 2 | 0 | 0 | 54 | 60 | 782 | 801 | 1290
0 | 16 | 0 | 0 | 0 | 0 | 0 | 0 | 0 | 28 | 0 | 0 | 0 | 0 | 0 | 0 | 0 | 0 | 0 | 0 | 0 | 0 | 0 | 0 | 0 | 0 | 0 | 0 | 0 | 0 | 0 | 0 | 0 | 0 | 0 | 0 | 0 | 0 | 0 | 0 | 0 | 0 | 0 | 0 | 5 | 0 | 0 | 51 | 60 | 704 | 788 | 1168
0 | 16 | 0 | 0 | 0 | 0 | 0 | 0 | 0 | 28 | 0 | 0 | 0 | 0 | 0 | 0 | 0 | 0 | 0 | 0 | 0 | 0 | 0 | 0 | 0 | 0 | 0 | 0 | 0 | 0 | 0 | 0 | 0 | 0 | 0 | 0 | 0 | 0 | 0 | 0 | 0 | 0 | 0 | 0 | 12 | 0 | 0 | 44 | 40 | 722 | 800 | 1132
0 | 8 | 0 | 0 | 0 | 0 | 0 | 0 | 0 | 0 | 0 | 16 | 0 | 0 | 0 | 0 | 0 | 0 | 0 | 0 | 0 | 0 | 0 | 0 | 0 | 0 | 0 | 0 | 6 | 0 | 0 | 0 | 0 | 0 | 0 | 0 | 0 | 0 | 0 | 0 | 0 | 0 | 0 | 0 | 0 | 0 | 0 | 70 | 60 | 871 | 942 | 1470
0 | 8 | 0 | 0 | 0 | 0 | 0 | 0 | 0 | 0 | 0 | 13.5 | 0 | 0 | 0 | 0 | 0 | 0 | 0 | 0 | 0 | 0 | 0 | 0 | 0 | 0 | 0 | 0 | 8.5 | 0 | 0 | 0 | 0 | 0 | 0 | 0 | 0 | 0 | 0 | 0 | 0 | 0 | 0 | 0 | 0 | 0 | 0 | 70 | 10 | 387 | 428 | 664
0 | 8 | 0 | 0 | 0 | 0 | 0 | 0 | 0 | 0 | 0 | 11 | 0 | 0 | 0 | 0 | 0 | 0 | 0 | 0 | 0 | 0 | 0 | 0 | 0 | 0 | 0 | 0 | 11 | 0 | 0 | 0 | 0 | 0 | 0 | 0 | 0 | 0 | 0 | 0 | 0 | 0 | 0 | 0 | 0 | 0 | 0 | 70 | 40 | 860 | 945 | 1385
0 | 8 | 0 | 0 | 0 | 0 | 0 | 0 | 0 | 0 | 0 | 6 | 0 | 0 | 0 | 0 | 0 | 0 | 0 | 0 | 0 | 0 | 0 | 0 | 0 | 0 | 0 | 0 | 16 | 0 | 0 | 0 | 0 | 0 | 0 | 0 | 0 | 0 | 0 | 0 | 0 | 0 | 0 | 0 | 0 | 0 | 0 | 70 | 40 | 533 | 603 | 955
0 | 20 | 0 | 0 | 0 | 0 | 0 | 0 | 0 | 20 | 0 | 5 | 0 | 0 | 0 | 0 | 0 | 0 | 0 | 0 | 0 | 0 | 0 | 0 | 0 | 0 | 0 | 0 | 0 | 0 | 0 | 0 | 0 | 0 | 0 | 0 | 0 | 0 | 0 | 0 | 0 | 0 | 0 | 0 | 0 | 0 | 0 | 55 | 20 | 781 | 794 | 1282
0 | 15 | 0 | 0 | 0 | 0 | 0 | 0 | 0 | 0 | 0 | 0 | 0 | 0 | 0 | 0 | 0 | 0 | 0 | 0 | 0 | 0 | 0 | 0 | 0 | 0 | 0 | 0 | 25 | 0 | 0 | 0 | 0 | 0 | 0 | 0 | 0 | 0 | 0 | 0 | 0 | 0 | 0 | 0 | 0 | 0 | 0 | 60 | 20 | 638 | 721 | 1227
0 | 13 | 0 | 0 | 0 | 0 | 0 | 0 | 0 | 0 | 0 | 0 | 0 | 0 | 0 | 0 | 0 | 0 | 0 | 0 | 0 | 0 | 0 | 0 | 0 | 0 | 0 | 0 | 25 | 0 | 0 | 0 | 0 | 0 | 0 | 0 | 0 | 0 | 0 | 0 | 0 | 0 | 0 | 0 | 0 | 0 | 0 | 62 | 60 | 710 | 813 | 1126
0 | 15 | 0 | 0 | 0 | 0 | 0 | 0 | 0 | 0 | 0 | 0 | 0 | 0 | 0 | 0 | 0 | 0 | 0 | 0 | 0 | 0 | 0 | 0 | 0 | 0 | 2 | 0 | 25 | 0 | 0 | 0 | 0 | 0 | 0 | 0 | 0 | 0 | 0 | 0 | 0 | 0 | 0 | 0 | 0 | 0 | 0 | 58 | 40 | 702 | 772 | 1166
0 | 15 | 0 | 0 | 0 | 0 | 0 | 0 | 0 | 0 | 0 | 0 | 0 | 0 | 0 | 0 | 0 | 0 | 0 | 0 | 0 | 0 | 0 | 0 | 0 | 0 | 4 | 0 | 25 | 0 | 0 | 0 | 0 | 0 | 0 | 0 | 0 | 0 | 0 | 0 | 0 | 0 | 0 | 0 | 0 | 0 | 0 | 56 | 10 | 387 | 430 | 798
0 | 13 | 0 | 0 | 0 | 0 | 0 | 0 | 0 | 0 | 0 | 0 | 0 | 0 | 0 | 0 | 0 | 0 | 0 | 0 | 0 | 0 | 0 | 0 | 0 | 0 | 4 | 0 | 25 | 0 | 0 | 0 | 0 | 0 | 0 | 0 | 0 | 0 | 0 | 0 | 0 | 0 | 0 | 0 | 0 | 0 | 0 | 58 | 40 | 664 | 741 | 1207
0 | 16 | 0 | 0 | 0 | 0 | 0 | 0 | 0 | 31 | 0 | 0 | 0 | 0 | 0 | 0 | 0 | 0 | 0 | 0 | 0 | 0 | 0 | 0 | 0 | 0 | 0 | 0 | 0 | 0 | 0 | 0 | 0 | 0 | 0 | 0 | 0 | 0 | 0 | 0 | 0 | 0 | 0 | 0 | 0 | 0 | 0 | 53 | 20 | 406 | 442 | 706
0 | 23.5 | 0 | 0 | 0 | 0 | 0 | 0 | 0 | 23.5 | 0 | 0 | 0 | 0 | 0 | 0 | 0 | 0 | 0 | 0 | 0 | 0 | 0 | 0 | 0 | 0 | 0 | 0 | 0 | 0 | 0 | 0 | 0 | 0 | 0 | 0 | 0 | 0 | 0 | 0 | 0 | 0 | 0 | 0 | 0 | 0 | 0 | 53 | 40 | 454 | 471 | 878
1 | 23.5 | 0 | 0 | 0 | 0 | 0 | 0 | 0 | 22.5 | 0 | 0 | 0 | 0 | 0 | 0 | 0 | 0 | 0 | 0 | 0 | 0 | 0 | 0 | 0 | 0 | 0 | 0 | 0 | 0 | 0 | 0 | 0 | 0 | 0 | 0 | 0 | 0 | 0 | 0 | 0 | 0 | 0 | 0 | 0 | 0 | 0 | 53 | 20 | 881 | 924 | 1498
3 | 23.5 | 0 | 0 | 0 | 0 | 0 | 0 | 0 | 20.5 | 0 | 0 | 0 | 0 | 0 | 0 | 0 | 0 | 0 | 0 | 0 | 0 | 0 | 0 | 0 | 0 | 0 | 0 | 0 | 0 | 0 | 0 | 0 | 0 | 0 | 0 | 0 | 0 | 0 | 0 | 0 | 0 | 0 | 0 | 0 | 0 | 0 | 53 | 60 | 666 | 715 | 1156
5 | 23.5 | 0 | 0 | 0 | 0 | 0 | 0 | 0 | 18.5 | 0 | 0 | 0 | 0 | 0 | 0 | 0 | 0 | 0 | 0 | 0 | 0 | 0 | 0 | 0 | 0 | 0 | 0 | 0 | 0 | 0 | 0 | 0 | 0 | 0 | 0 | 0 | 0 | 0 | 0 | 0 | 0 | 0 | 0 | 0 | 0 | 0 | 53 | 10 | 465 | 542 | 822
7 | 23.5 | 0 | 0 | 0 | 0 | 0 | 0 | 0 | 16.5 | 0 | 0 | 0 | 0 | 0 | 0 | 0 | 0 | 0 | 0 | 0 | 0 | 0 | 0 | 0 | 0 | 0 | 0 | 0 | 0 | 0 | 0 | 0 | 0 | 0 | 0 | 0 | 0 | 0 | 0 | 0 | 0 | 0 | 0 | 0 | 0 | 0 | 53 | 60 | 416 | 483 | 787
9 | 23.5 | 0 | 0 | 0 | 0 | 0 | 0 | 0 | 14.5 | 0 | 0 | 0 | 0 | 0 | 0 | 0 | 0 | 0 | 0 | 0 | 0 | 0 | 0 | 0 | 0 | 0 | 0 | 0 | 0 | 0 | 0 | 0 | 0 | 0 | 0 | 0 | 0 | 0 | 0 | 0 | 0 | 0 | 0 | 0 | 0 | 0 | 53 | 40 | 785 | 874 | 1280
0 | 7.5 | 0 | 0 | 0 | 0 | 0 | 0 | 0 | 0 | 0 | 22.5 | 0 | 0 | 0 | 0 | 0 | 0 | 0 | 0 | 0 | 0 | 0 | 0 | 0 | 0 | 5 | 0 | 0 | 0 | 5 | 0 | 0 | 0 | 0 | 0 | 0 | 0 | 0 | 0 | 0 | 0 | 0 | 0 | 0 | 0 | 0 | 60 | 20 | 413 | 486 | 755
0 | 10 | 0 | 0 | 0 | 0 | 0 | 0 | 0 | 0 | 0 | 19 | 0 | 0 | 5 | 0 | 0 | 0 | 0 | 0 | 0 | 0 | 0 | 0 | 0 | 0 | 0 | 0 | 0 | 0 | 0 | 0 | 0 | 0 | 0 | 0 | 0 | 0 | 0 | 0 | 6 | 0 | 0 | 0 | 0 | 0 | 0 | 60 | 60 | 883 | 926 | 1507
0 | 10 | 0 | 0 | 0 | 0 | 0 | 0 | 0 | 0 | 0 | 20 | 0 | 0 | 5 | 0 | 0 | 0 | 0 | 0 | 0 | 0 | 0 | 0 | 0 | 0 | 5 | 0 | 0 | 0 | 0 | 0 | 0 | 0 | 0 | 0 | 0 | 0 | 0 | 0 | 0 | 0 | 0 | 0 | 0 | 0 | 0 | 60 | 40 | 453 | 498 | 811
30.8 | 0 | 0 | 0 | 0 | 0 | 0 | 30.8 | 0 | 0 | 0 | 15.4 | 0 | 0 | 0 | 0 | 0 | 0 | 0 | 0 | 0 | 0 | 0 | 23.1 | 0 | 0 | 0 | 0 | 0 | 0 | 0 | 0 | 0 | 0 | 0 | 0 | 0 | 0 | 0 | 0 | 0 | 0 | 0 | 0 | 0 | 0 | 0 | 0 | 40 | 677 | 717 | 1152
30.8 | 0 | 0 | 0 | 0 | 0 | 0 | 30.8 | 0 | 0 | 0 | 7.7 | 0 | 0 | 0 | 0 | 0 | 0 | 0 | 0 | 0 | 0 | 0 | 30.8 | 0 | 0 | 0 | 0 | 0 | 0 | 0 | 0 | 0 | 0 | 0 | 0 | 0 | 0 | 0 | 0 | 0 | 0 | 0 | 0 | 0 | 0 | 0 | 0 | 60 | 704 | 733 | 1149
38.5 | 0 | 0 | 0 | 0 | 0 | 0 | 30.8 | 0 | 0 | 0 | 7.7 | 0 | 0 | 0 | 0 | 0 | 0 | 0 | 0 | 0 | 0 | 0 | 23 | 0 | 0 | 0 | 0 | 0 | 0 | 0 | 0 | 0 | 0 | 0 | 0 | 0 | 0 | 0 | 0 | 0 | 0 | 0 | 0 | 0 | 0 | 0 | 0 | 60 | 699 | 794 | 1140
38.5 | 0 | 0 | 0 | 0 | 0 | 0 | 23.1 | 0 | 0 | 0 | 7.7 | 0 | 0 | 0 | 0 | 0 | 0 | 0 | 0 | 0 | 0 | 0 | 30.8 | 0 | 0 | 0 | 0 | 0 | 0 | 0 | 0 | 0 | 0 | 0 | 0 | 0 | 0 | 0 | 0 | 0 | 0 | 0 | 0 | 0 | 0 | 0 | 0 | 40 | 413 | 432 | 803
46.2 | 0 | 0 | 0 | 0 | 0 | 0 | 23 | 0 | 0 | 0 | 7.7 | 0 | 0 | 0 | 0 | 0 | 0 | 0 | 0 | 0 | 0 | 0 | 23.2 | 0 | 0 | 0 | 0 | 0 | 0 | 0 | 0 | 0 | 0 | 0 | 0 | 0 | 0 | 0 | 0 | 0 | 0 | 0 | 0 | 0 | 0 | 0 | 0 | 20 | 684 | 756 | 1129
50 | 0 | 0 | 0 | 0 | 0 | 0 | 30.8 | 0 | 0 | 0 | 7.7 | 0 | 0 | 0 | 0 | 0 | 0 | 0 | 0 | 0 | 0 | 0 | 11.5 | 0 | 0 | 0 | 0 | 0 | 0 | 0 | 0 | 0 | 0 | 0 | 0 | 0 | 0 | 0 | 0 | 0 | 0 | 0 | 0 | 0 | 0 | 0 | 0 | 40 | 689 | 732 | 1119
50 | 0 | 0 | 0 | 0 | 0 | 0 | 23.1 | 0 | 0 | 0 | 7.7 | 0 | 0 | 0 | 0 | 0 | 0 | 0 | 0 | 0 | 0 | 0 | 19.2 | 0 | 0 | 0 | 0 | 0 | 0 | 0 | 0 | 0 | 0 | 0 | 0 | 0 | 0 | 0 | 0 | 0 | 0 | 0 | 0 | 0 | 0 | 0 | 0 | 40 | 723 | 813 | 1159
0 | 0 | 0 | 0 | 0 | 0 | 0 | 30 | 0 | 0 | 0 | 45 | 0 | 0 | 0 | 0 | 0 | 0 | 0 | 0 | 0 | 0 | 0 | 25 | 0 | 0 | 0 | 0 | 0 | 0 | 0 | 0 | 0 | 0 | 0 | 0 | 0 | 0 | 0 | 0 | 0 | 0 | 0 | 0 | 0 | 0 | 0 | 0 | 20 | 396 | 444 | 830
0 | 0 | 0 | 0 | 0 | 0 | 0 | 35 | 0 | 0 | 0 | 40 | 0 | 0 | 0 | 0 | 0 | 0 | 0 | 0 | 0 | 0 | 0 | 25 | 0 | 0 | 0 | 0 | 0 | 0 | 0 | 0 | 0 | 0 | 0 | 0 | 0 | 0 | 0 | 0 | 0 | 0 | 0 | 0 | 0 | 0 | 0 | 0 | 10 | 390 | 445 | 713
0 | 0 | 0 | 0 | 0 | 0 | 0 | 33.3 | 0 | 0 | 0 | 0 | 0 | 0 | 0 | 0 | 0 | 0 | 0 | 0 | 0 | 0 | 0 | 33.3 | 0 | 0 | 0 | 0 | 0 | 0 | 0 | 0 | 0 | 0 | 0 | 0 | 0 | 0 | 0 | 0 | 0 | 0 | 0 | 0 | 0 | 0 | 0 | 0 | 40 | 449 | 482 | 799.1
0 | 0 | 0 | 0 | 0 | 0 | 0 | 36.4 | 0 | 0 | 0 | 36.4 | 0 | 0 | 0 | 0 | 0 | 0 | 0 | 0 | 0 | 0 | 0 | 27.2 | 0 | 0 | 0 | 0 | 0 | 0 | 0 | 0 | 0 | 0 | 0 | 0 | 0 | 0 | 0 | 0 | 0 | 0 | 0 | 0 | 0 | 0 | 0 | 0 | 40 | 392 | 451 | 828
0 | 0 | 0 | 0 | 0 | 0 | 0 | 31.8 | 0 | 0 | 0 | 36.4 | 0 | 0 | 0 | 0 | 0 | 0 | 0 | 0 | 0 | 0 | 0 | 31.8 | 0 | 0 | 0 | 0 | 0 | 0 | 0 | 0 | 0 | 0 | 0 | 0 | 0 | 0 | 0 | 0 | 0 | 0 | 0 | 0 | 0 | 0 | 0 | 0 | 60 | 420 | 464 | 683
0 | 0 | 0 | 0 | 0 | 0 | 0 | 27.2 | 0 | 0 | 0 | 36.4 | 0 | 0 | 0 | 0 | 0 | 0 | 0 | 0 | 0 | 0 | 0 | 36.4 | 0 | 0 | 0 | 0 | 0 | 0 | 0 | 0 | 0 | 0 | 0 | 0 | 0 | 0 | 0 | 0 | 0 | 0 | 0 | 0 | 0 | 0 | 0 | 0 | 40 | 400 | 426 | 743
0 | 0 | 0 | 0 | 0 | 0 | 0 | 40.9 | 0 | 0 | 0 | 40.9 | 0 | 0 | 0 | 0 | 0 | 0 | 0 | 0 | 0 | 0 | 0 | 18.2 | 0 | 0 | 0 | 0 | 0 | 0 | 0 | 0 | 0 | 0 | 0 | 0 | 0 | 0 | 0 | 0 | 0 | 0 | 0 | 0 | 0 | 0 | 0 | 0 | 10 | 686 | 767 | 1168.654174
0 | 0 | 0 | 0 | 0 | 0 | 0 | 36.4 | 0 | 0 | 0 | 40.9 | 0 | 0 | 0 | 0 | 0 | 0 | 0 | 0 | 0 | 0 | 0 | 22.7 | 0 | 0 | 0 | 0 | 0 | 0 | 0 | 0 | 0 | 0 | 0 | 0 | 0 | 0 | 0 | 0 | 0 | 0 | 0 | 0 | 0 | 0 | 0 | 0 | 10 | 396 | 444 | 830
0 | 0 | 0 | 0 | 0 | 0 | 0 | 31.8 | 0 | 0 | 0 | 40.9 | 0 | 0 | 0 | 0 | 0 | 0 | 0 | 0 | 0 | 0 | 0 | 27.3 | 0 | 0 | 0 | 0 | 0 | 0 | 0 | 0 | 0 | 0 | 0 | 0 | 0 | 0 | 0 | 0 | 0 | 0 | 0 | 0 | 0 | 0 | 0 | 0 | 40 | 731 | 781 | 1238
0 | 0 | 0 | 0 | 0 | 0 | 0 | 27.3 | 0 | 0 | 0 | 40.9 | 0 | 0 | 0 | 0 | 0 | 0 | 0 | 0 | 0 | 0 | 0 | 31.8 | 0 | 0 | 0 | 0 | 0 | 0 | 0 | 0 | 0 | 0 | 0 | 0 | 0 | 0 | 0 | 0 | 0 | 0 | 0 | 0 | 0 | 0 | 0 | 0 | 40 | 696 | 750 | 1145
0 | 0 | 0 | 0 | 0 | 0 | 0 | 22.7 | 0 | 0 | 0 | 40.9 | 0 | 0 | 0 | 0 | 0 | 0 | 0 | 0 | 0 | 0 | 0 | 36.4 | 0 | 0 | 0 | 0 | 0 | 0 | 0 | 0 | 0 | 0 | 0 | 0 | 0 | 0 | 0 | 0 | 0 | 0 | 0 | 0 | 0 | 0 | 0 | 0 | 60 | 641 | 693 | 1156
0 | 0 | 0 | 0 | 0 | 0 | 0 | 36.4 | 0 | 0 | 0 | 45.5 | 0 | 0 | 0 | 0 | 0 | 0 | 0 | 0 | 0 | 0 | 0 | 18.1 | 0 | 0 | 0 | 0 | 0 | 0 | 0 | 0 | 0 | 0 | 0 | 0 | 0 | 0 | 0 | 0 | 0 | 0 | 0 | 0 | 0 | 0 | 0 | 0 | 60 | 390 | 445 | 713
0 | 0 | 0 | 0 | 0 | 0 | 0 | 31.8 | 0 | 0 | 0 | 45.5 | 0 | 0 | 0 | 0 | 0 | 0 | 0 | 0 | 0 | 0 | 0 | 22.7 | 0 | 0 | 0 | 0 | 0 | 0 | 0 | 0 | 0 | 0 | 0 | 0 | 0 | 0 | 0 | 0 | 0 | 0 | 0 | 0 | 0 | 0 | 0 | 0 | 20 | 402 | 419 | 921
0 | 0 | 0 | 0 | 0 | 0 | 0 | 27.2 | 0 | 0 | 0 | 45.5 | 0 | 0 | 0 | 0 | 0 | 0 | 0 | 0 | 0 | 0 | 0 | 27.3 | 0 | 0 | 0 | 0 | 0 | 0 | 0 | 0 | 0 | 0 | 0 | 0 | 0 | 0 | 0 | 0 | 0 | 0 | 0 | 0 | 0 | 0 | 0 | 0 | 10 | 730 | 790 | 1177
0 | 0 | 0 | 0 | 0 | 0 | 0 | 22.7 | 0 | 0 | 0 | 45.5 | 0 | 0 | 0 | 0 | 0 | 0 | 0 | 0 | 0 | 0 | 0 | 31.8 | 0 | 0 | 0 | 0 | 0 | 0 | 0 | 0 | 0 | 0 | 0 | 0 | 0 | 0 | 0 | 0 | 0 | 0 | 0 | 0 | 0 | 0 | 0 | 0 | 10 | 726 | 756 | 1248
0 | 0 | 0 | 0 | 0 | 0 | 0 | 18.1 | 0 | 0 | 0 | 45.5 | 0 | 0 | 0 | 0 | 0 | 0 | 0 | 0 | 0 | 0 | 0 | 36.4 | 0 | 0 | 0 | 0 | 0 | 0 | 0 | 0 | 0 | 0 | 0 | 0 | 0 | 0 | 0 | 0 | 0 | 0 | 0 | 0 | 0 | 0 | 0 | 0 | 40 | 688 | 730 | 1526.642163
0 | 0 | 0 | 0 | 0 | 0 | 0 | 31.8 | 0 | 0 | 0 | 50 | 0 | 0 | 0 | 0 | 0 | 0 | 0 | 0 | 0 | 0 | 0 | 18.2 | 0 | 0 | 0 | 0 | 0 | 0 | 0 | 0 | 0 | 0 | 0 | 0 | 0 | 0 | 0 | 0 | 0 | 0 | 0 | 0 | 0 | 0 | 0 | 0 | 20 | 747 | 806 | 1220
0 | 0 | 0 | 0 | 0 | 0 | 0 | 27.3 | 0 | 0 | 0 | 50 | 0 | 0 | 0 | 0 | 0 | 0 | 0 | 0 | 0 | 0 | 0 | 22.7 | 0 | 0 | 0 | 0 | 0 | 0 | 0 | 0 | 0 | 0 | 0 | 0 | 0 | 0 | 0 | 0 | 0 | 0 | 0 | 0 | 0 | 0 | 0 | 0 | 20 | 388 | 420 | 711
0 | 0 | 0 | 0 | 0 | 0 | 0 | 27.3 | 0 | 0 | 0 | 54.5 | 0 | 0 | 0 | 0 | 0 | 0 | 0 | 0 | 0 | 0 | 0 | 18.2 | 0 | 0 | 0 | 0 | 0 | 0 | 0 | 0 | 0 | 0 | 0 | 0 | 0 | 0 | 0 | 0 | 0 | 0 | 0 | 0 | 0 | 0 | 0 | 0 | 60 | 356 | 385 | 702
0 | 0 | 0 | 19.2 | 0 | 0 | 0 | 0 | 0 | 36 | 0 | 0 | 0 | 0 | 36 | 0 | 0 | 0 | 0 | 0 | 0 | 0 | 0 | 0 | 0 | 0 | 4 | 0 | 0 | 0 | 0 | 0 | 0 | 0 | 4.8 | 0 | 0 | 0 | 0 | 0 | 0 | 0 | 0 | 0 | 0 | 0 | 0 | 0 | 10 | 390 | 468 | 685
0 | 0 | 0 | 24 | 0 | 0 | 0 | 0 | 0 | 14.2 | 0 | 0 | 0 | 0 | 55.8 | 0 | 0 | 0 | 0 | 0 | 0 | 0 | 0 | 0 | 0 | 0 | 6 | 0 | 0 | 0 | 0 | 0 | 0 | 0 | 0 | 0 | 0 | 0 | 0 | 0 | 0 | 0 | 0 | 0 | 0 | 0 | 0 | 0 | 10 | 643 | 698 | 1220
0 | 0 | 0 | 25 | 0 | 0 | 0 | 0 | 0 | 13.45 | 0 | 0 | 0 | 0 | 56.05 | 0 | 0 | 0 | 0 | 0 | 0 | 0 | 0 | 0 | 0 | 0 | 5.5 | 0 | 0 | 0 | 0 | 0 | 0 | 0 | 0 | 0 | 0 | 0 | 0 | 0 | 0 | 0 | 0 | 0 | 0 | 0 | 0 | 0 | 20 | 687 | 797 | 1131
0 | 0 | 0 | 24 | 0 | 0 | 0 | 0 | 0 | 14.2 | 0 | 0 | 0 | 0 | 56.8 | 0 | 0 | 0 | 0 | 0 | 0 | 0 | 0 | 0 | 0 | 0 | 5 | 0 | 0 | 0 | 0 | 0 | 0 | 0 | 0 | 0 | 0 | 0 | 0 | 0 | 0 | 0 | 0 | 0 | 0 | 0 | 0 | 0 | 20 | 635 | 677 | 1064
0 | 0 | 0 | 22 | 0 | 0 | 0 | 0 | 0 | 0 | 0 | 0 | 0 | 0 | 66 | 0 | 0 | 0 | 0 | 0 | 0 | 0 | 0 | 0 | 0 | 0 | 0 | 0 | 0 | 0 | 0 | 0 | 0 | 0 | 0 | 0 | 0 | 0 | 0 | 0 | 0 | 0 | 0 | 6 | 6 | 0 | 0 | 0 | 20 | 457 | 492 | 828
0 | 0 | 0 | 22 | 0 | 0 | 0 | 0 | 0 | 0 | 0 | 0 | 0 | 0 | 67 | 0 | 0 | 0 | 0 | 0 | 0 | 0 | 0 | 0 | 0 | 0 | 0 | 0 | 0 | 0 | 0 | 0 | 0 | 0 | 0 | 0 | 0 | 0 | 0 | 0 | 0 | 0 | 0 | 5 | 6 | 0 | 0 | 0 | 60 | 704 | 748 | 1135
0 | 0 | 0 | 22 | 0 | 0 | 0 | 0 | 0 | 0 | 0 | 0 | 0 | 0 | 68 | 0 | 0 | 0 | 0 | 0 | 0 | 0 | 0 | 0 | 0 | 0 | 0 | 0 | 0 | 0 | 0 | 0 | 0 | 0 | 0 | 0 | 0 | 0 | 0 | 0 | 0 | 0 | 0 | 4 | 6 | 0 | 0 | 0 | 20 | 709 | 762 | 1199
0 | 0 | 0 | 22 | 0 | 0 | 0 | 0 | 0 | 0 | 0 | 0 | 0 | 0 | 69 | 0 | 0 | 0 | 0 | 0 | 0 | 0 | 0 | 0 | 0 | 0 | 0 | 0 | 0 | 0 | 0 | 0 | 0 | 0 | 0 | 0 | 0 | 0 | 0 | 0 | 0 | 0 | 0 | 3 | 6 | 0 | 0 | 0 | 10 | 690 | 784 | 1148
0 | 0 | 0 | 20 | 0 | 0 | 0 | 0 | 0 | 0 | 0 | 0 | 0 | 0 | 70 | 0 | 0 | 3 | 0 | 0 | 0 | 0 | 0 | 0 | 0 | 0 | 4 | 0 | 0 | 0 | 0 | 0 | 0 | 0 | 0 | 0 | 0 | 0 | 0 | 0 | 0 | 0 | 0 | 0 | 3 | 0 | 0 | 0 | 40 | 393 | 431 | 717
0 | 0 | 0 | 22 | 0 | 0 | 0 | 0 | 0 | 0 | 0 | 0 | 0 | 0 | 70 | 0 | 0 | 0 | 0 | 0 | 0 | 0 | 0 | 0 | 0 | 0 | 0 | 0 | 0 | 0 | 0 | 0 | 0 | 0 | 0 | 0 | 0 | 0 | 0 | 0 | 0 | 0 | 0 | 2 | 6 | 0 | 0 | 0 | 20 | 899 | 1448 | 1448
0 | 0 | 0 | 2 | 0 | 0 | 10 | 0 | 0 | 0 | 0 | 0 | 0 | 0 | 71 | 0 | 0 | 0 | 0 | 0 | 0 | 0 | 0 | 0 | 0 | 3 | 2 | 0 | 0 | 12 | 0 | 0 | 0 | 0 | 0 | 0 | 0 | 0 | 0 | 0 | 0 | 0 | 0 | 0 | 0 | 0 | 0 | 0 | 20 | 406 | 458 | 739
0 | 0 | 0 | 20 | 0 | 0 | 0 | 0 | 0 | 0 | 0 | 0 | 0 | 0 | 71 | 0 | 0 | 3 | 0 | 0 | 0 | 0 | 0 | 0 | 0 | 0 | 4 | 0 | 0 | 0 | 0 | 0 | 0 | 0 | 0 | 0 | 0 | 0 | 0 | 0 | 0 | 0 | 0 | 0 | 2 | 0 | 0 | 0 | 10 | 657 | 736 | 1168
0 | 0 | 0 | 22 | 0 | 0 | 0 | 0 | 0 | 0 | 0 | 0 | 0 | 0 | 71 | 0 | 0 | 0 | 0 | 0 | 0 | 0 | 0 | 0 | 0 | 0 | 0 | 0 | 0 | 0 | 0 | 0 | 0 | 0 | 0 | 0 | 0 | 0 | 0 | 0 | 0 | 0 | 0 | 1 | 6 | 0 | 0 | 0 | 20 | 700 | 791 | 1176
0 | 0 | 0 | 2 | 0 | 0 | 10 | 0 | 0 | 0 | 0 | 0 | 0 | 0 | 71 | 0 | 0 | 0 | 0 | 0 | 0 | 0 | 0 | 0 | 0 | 2 | 3 | 0 | 0 | 12 | 0 | 0 | 0 | 0 | 0 | 0 | 0 | 0 | 0 | 0 | 0 | 0 | 0 | 0 | 0 | 0 | 0 | 0 | 20 | 685 | 730 | 1206
0 | 0 | 0 | 2 | 0 | 0 | 10 | 0 | 0 | 0 | 0 | 0 | 0 | 0 | 71 | 0 | 0 | 0 | 0 | 0 | 0 | 0 | 0 | 0 | 0 | 4 | 1 | 0 | 0 | 12 | 0 | 0 | 0 | 0 | 0 | 0 | 0 | 0 | 0 | 0 | 0 | 0 | 0 | 0 | 0 | 0 | 0 | 0 | 20 | 451 | 488 | 887
0 | 0 | 0 | 23 | 0 | 0 | 0 | 0 | 0 | 0 | 0 | 0 | 0 | 0 | 71 | 0 | 0 | 0 | 0 | 0 | 0 | 0 | 0 | 0 | 0 | 0 | 6 | 0 | 0 | 0 | 0 | 0 | 0 | 0 | 0 | 0 | 0 | 0 | 0 | 0 | 0 | 0 | 0 | 0 | 0 | 0 | 0 | 0 | 60 | 420 | 481 | 786
0 | 0 | 0 | 5 | 0 | 0 | 7 | 0 | 0 | 0 | 0 | 0 | 0 | 0 | 72 | 4 | 0 | 0 | 0 | 0 | 0 | 0 | 0 | 0 | 0 | 0 | 0 | 0 | 0 | 8.7 | 0 | 0 | 0 | 0 | 3.3 | 0 | 0 | 0 | 0 | 0 | 0 | 0 | 0 | 0 | 0 | 0 | 0 | 0 | 10 | 700 | 761 | 1152
0 | 0 | 0 | 20 | 0 | 0 | 0 | 0 | 0 | 0 | 0 | 0 | 0 | 0 | 72 | 0 | 0 | 3 | 0 | 0 | 0 | 0 | 0 | 0 | 0 | 0 | 4 | 0 | 0 | 0 | 0 | 0 | 0 | 0 | 0 | 0 | 0 | 0 | 0 | 0 | 0 | 0 | 0 | 0 | 1 | 0 | 0 | 0 | 10 | 422 | 492 | 750
0 | 0 | 0 | 20 | 0 | 0 | 0 | 0 | 0 | 0 | 0 | 0 | 0 | 0 | 73 | 0 | 0 | 3 | 0 | 0 | 0 | 0 | 0 | 0 | 0 | 0 | 4 | 0 | 0 | 0 | 0 | 0 | 0 | 0 | 0 | 0 | 0 | 0 | 0 | 0 | 0 | 0 | 0 | 0 | 0 | 0 | 0 | 0 | 40 | 614.0487162 | 686.6152645 | 998
0 | 0 | 0 | 5 | 0 | 0 | 7 | 0 | 0 | 0 | 0 | 0 | 0 | 0 | 74 | 2 | 0 | 0 | 0 | 0 | 0 | 0 | 0 | 0 | 0 | 0 | 0 | 0 | 0 | 8.7 | 0 | 0 | 0 | 0 | 3.3 | 0 | 0 | 0 | 0 | 0 | 0 | 0 | 0 | 0 | 0 | 0 | 0 | 0 | 20 | 383 | 412 | 706
0 | 0 | 0 | 5 | 0 | 0 | 7 | 0 | 0 | 0 | 0 | 0 | 0 | 0 | 75 | 1 | 0 | 0 | 0 | 0 | 0 | 0 | 0 | 0 | 0 | 0 | 0 | 0 | 0 | 8.7 | 0 | 0 | 0 | 0 | 3.3 | 0 | 0 | 0 | 0 | 0 | 0 | 0 | 0 | 0 | 0 | 0 | 0 | 0 | 60 | 394 | 426 | 701
0 | 0 | 0 | 5 | 0 | 0 | 7 | 0 | 0 | 0 | 0 | 0 | 0 | 0 | 76 | 0 | 0 | 0 | 0 | 0 | 0 | 0 | 0 | 0 | 0 | 0 | 0 | 0 | 0 | 8.7 | 0 | 0 | 0 | 0 | 3.3 | 0 | 0 | 0 | 0 | 0 | 0 | 0 | 0 | 0 | 0 | 0 | 0 | 0 | 40 | 395 | 427 | 702
0 | 20 | 0 | 0 | 0 | 0 | 0 | 0 | 0 | 0 | 0 | 0 | 0 | 0 | 0 | 0 | 55 | 0 | 0 | 0 | 0 | 0 | 0 | 0 | 3 | 0 | 0 | 0 | 22 | 0 | 0 | 0 | 0 | 0 | 0 | 0 | 0 | 0 | 0 | 0 | 0 | 0 | 0 | 0 | 0 | 0 | 0 | 0 | 60 | 779 | 833 | 1250
0 | 10.5 | 0 | 0 | 0 | 0 | 0 | 0 | 0 | 0 | 0 | 24 | 0 | 0 | 0 | 0 | 0 | 0 | 0 | 0 | 62 | 0 | 0 | 3.5 | 0 | 0 | 0 | 0 | 0 | 0 | 0 | 0 | 0 | 0 | 0 | 0 | 0 | 0 | 0 | 0 | 0 | 0 | 0 | 0 | 0 | 0 | 0 | 0 | 10 | 663.3 | 732.2 | 1164.3
0 | 10.8 | 0 | 0 | 0 | 0 | 0 | 0 | 0 | 0 | 0 | 24 | 0 | 0 | 0 | 0 | 0 | 0 | 0 | 0 | 62 | 0 | 0 | 3.2 | 0 | 0 | 0 | 0 | 0 | 0 | 0 | 0 | 0 | 0 | 0 | 0 | 0 | 0 | 0 | 0 | 0 | 0 | 0 | 0 | 0 | 0 | 0 | 0 | 10 | 750 | 793 | 1250
0 | 9.8 | 0 | 0 | 0 | 0 | 0 | 0 | 0 | 0 | 0 | 24 | 0 | 0 | 0 | 0 | 0 | 0 | 0 | 0 | 62 | 0 | 0 | 4.2 | 0 | 0 | 0 | 0 | 0 | 0 | 0 | 0 | 0 | 0 | 0 | 0 | 0 | 0 | 0 | 0 | 0 | 0 | 0 | 0 | 0 | 0 | 0 | 0 | 10 | 343 | 391 | 743
0 | 0 | 0 | 0 | 0 | 0 | 0 | 0 | 0 | 0 | 0 | 0 | 0 | 0 | 0 | 0 | 0 | 0 | 0 | 0 | 20 | 0 | 0 | 50 | 0 | 0 | 0 | 0 | 30 | 0 | 0 | 0 | 0 | 0 | 0 | 0 | 0 | 0 | 0 | 0 | 0 | 0 | 0 | 0 | 0 | 0 | 0 | 0 | 60 | 603 | 648 | 1006
0 | 0 | 0 | 0 | 0 | 0 | 0 | 0 | 0 | 0 | 0 | 0 | 0 | 0 | 0 | 0 | 0 | 0 | 0 | 0 | 17 | 0 | 0 | 57 | 0 | 0 | 0 | 0 | 26 | 0 | 0 | 0 | 0 | 0 | 0 | 0 | 0 | 0 | 0 | 0 | 0 | 0 | 0 | 0 | 0 | 0 | 0 | 0 | 20 | 429 | 503 | 823
0 | 0 | 0 | 0.5 | 0 | 0 | 0 | 0 | 0 | 0 | 0 | 0 | 0 | 0 | 0 | 0 | 0 | 0 | 0 | 0 | 15.9 | 0 | 0 | 60 | 0 | 0 | 0 | 0 | 23.6 | 0 | 0 | 0 | 0 | 0 | 0 | 0 | 0 | 0 | 0 | 0 | 0 | 0 | 0 | 0 | 0 | 0 | 0 | 0 | 60 | 389 | 419 | 671
0 | 0 | 0 | 2.89 | 0 | 0 | 0 | 0 | 0 | 0 | 0 | 0 | 0 | 0 | 0 | 0 | 0 | 0 | 0 | 0 | 13.51 | 0 | 0 | 60 | 0 | 0 | 0 | 0 | 23.6 | 0 | 0 | 0 | 0 | 0 | 0 | 0 | 0 | 0 | 0 | 0 | 0 | 0 | 0 | 0 | 0 | 0 | 0 | 0 | 20 | 404 | 456 | 729
0 | 0 | 0 | 0 | 0 | 0 | 0 | 0 | 0 | 0 | 0 | 0 | 0 | 0 | 0 | 0 | 0 | 0 | 0 | 0 | 16.4 | 0 | 0 | 60 | 0 | 0 | 0 | 0 | 23.6 | 0 | 0 | 0 | 0 | 0 | 0 | 0 | 0 | 0 | 0 | 0 | 0 | 0 | 0 | 0 | 0 | 0 | 0 | 0 | 20 | 399 | 426 | 765
0 | 0 | 0 | 0 | 0 | 0 | 0 | 0 | 0 | 0 | 0 | 0 | 0 | 0 | 0 | 0 | 0 | 0 | 0 | 0 | 16.15 | 0 | 0 | 60 | 0 | 0 | 0 | 0 | 23.6 | 0 | 0 | 0 | 0 | 0 | 0.25 | 0 | 0 | 0 | 0 | 0 | 0 | 0 | 0 | 0 | 0 | 0 | 0 | 0 | 20 | 748 | 794 | 1245
0 | 0 | 0 | 0 | 0 | 0 | 0 | 0 | 0 | 0 | 0 | 0 | 0 | 0 | 0 | 0 | 0 | 0 | 0 | 0 | 15.9 | 0 | 0 | 60 | 0 | 0 | 0 | 0 | 23.6 | 0 | 0 | 0 | 0 | 0 | 0.5 | 0 | 0 | 0 | 0 | 0 | 0 | 0 | 0 | 0 | 0 | 0 | 0 | 0 | 20 | 368 | 387 | 738
0 | 0 | 0 | 0 | 0 | 0 | 0 | 0 | 0 | 0 | 0 | 0 | 0 | 0 | 0 | 0 | 0 | 0 | 0 | 0 | 16.15 | 0 | 0 | 60 | 0 | 0 | 0 | 0 | 23.6 | 0 | 0 | 0 | 0 | 0 | 0 | 0 | 0 | 0 | 0 | 0 | 0 | 0 | 0 | 0 | 0.25 | 0 | 0 | 0 | 20 | 720 | 762 | 1130
0 | 0 | 0 | 0 | 0 | 0 | 0 | 0 | 0 | 0 | 0 | 0 | 0 | 0 | 0 | 0 | 0 | 0 | 0 | 0 | 15.9 | 0 | 0 | 60 | 0 | 0 | 0 | 0 | 23.6 | 0 | 0 | 0 | 0 | 0 | 0.25 | 0 | 0 | 0 | 0 | 0 | 0 | 0 | 0 | 0 | 0.25 | 0 | 0 | 0 | 10 | 700 | 761 | 1152
0 | 0 | 0 | 0 | 0 | 0 | 0 | 0 | 0 | 0 | 0 | 0 | 0 | 0 | 0 | 0 | 0 | 0 | 0 | 0 | 15.9 | 0 | 0 | 60 | 0 | 0 | 0 | 0 | 23.6 | 0 | 0 | 0 | 0 | 0 | 0 | 0 | 0 | 0 | 0 | 0 | 0 | 0 | 0 | 0 | 0.5 | 0 | 0 | 0 | 20 | 379 | 401 | 672
0 | 0 | 0 | 0 | 0 | 0 | 0 | 0 | 0 | 0 | 0 | 0 | 0 | 0 | 0 | 0 | 0 | 0 | 0 | 0 | 15.8 | 0 | 0 | 60 | 0 | 0 | 0 | 0 | 23.6 | 0 | 0 | 0 | 0 | 0 | 0.1 | 0 | 0 | 0 | 0 | 0 | 0 | 0 | 0 | 0 | 0.5 | 0 | 0 | 0 | 20 | 603 | 648 | 1006
0 | 0 | 0 | 0 | 0 | 0 | 0 | 0 | 0 | 0 | 0 | 0 | 0 | 0 | 0 | 0 | 0 | 0 | 0 | 0 | 15.75 | 0 | 0 | 60 | 0 | 0 | 0 | 0 | 23.6 | 0 | 0 | 0 | 0 | 0 | 0.5 | 0 | 0 | 0 | 0 | 0 | 0 | 0 | 0 | 0 | 0.5 | 0 | 0 | 0 | 40 | 662 | 740 | 1185
0 | 0 | 0 | 0 | 0 | 0 | 0 | 0 | 0 | 0 | 0 | 0 | 0 | 0 | 0 | 0 | 0 | 0 | 0 | 0 | 15.65 | 0 | 0 | 60 | 0 | 0 | 0 | 0 | 23.6 | 0 | 0 | 0 | 0 | 0 | 0 | 0 | 0 | 0 | 0 | 0 | 0 | 0 | 0 | 0 | 0.75 | 0 | 0 | 0 | 60 | 709 | 796 | 1155
0 | 0 | 0 | 0 | 0 | 0 | 0 | 0 | 0 | 0 | 0 | 0 | 0 | 0 | 0 | 0 | 0 | 0 | 0 | 0 | 15.4 | 0 | 0 | 60 | 0 | 0 | 0 | 0 | 23.6 | 0 | 0 | 0 | 0 | 0 | 0 | 0 | 0 | 0 | 0 | 0 | 0 | 0 | 0 | 0 | 1 | 0 | 0 | 0 | 40 | 416 | 483 | 787
7 | 0 | 0 | 0 | 0 | 0 | 0 | 0 | 0 | 0 | 0 | 0 | 0 | 0 | 0 | 0 | 10 | 0 | 0 | 0 | 0 | 0 | 0 | 68 | 0 | 0 | 0 | 0 | 15 | 0 | 0 | 0 | 0 | 0 | 0 | 0 | 0 | 0 | 0 | 0 | 0 | 0 | 0 | 0 | 0 | 0 | 0 | 0 | 20 | 389 | 472 | 721
6 | 0 | 0 | 0 | 0 | 0 | 0 | 0 | 0 | 0 | 0 | 0 | 0 | 0 | 0 | 0 | 10 | 0 | 0 | 0 | 0 | 0 | 0 | 49 | 0 | 0 | 0 | 0 | 15 | 0 | 0 | 0 | 0 | 0 | 0 | 0 | 0 | 0 | 0 | 0 | 0 | 0 | 0 | 0 | 0 | 0 | 0 | 0 | 40 | 346 | 393 | 731
0 | 0 | 0 | 0 | 0 | 0 | 0 | 0 | 0 | 0 | 0 | 0 | 0 | 0 | 0 | 0 | 0 | 0 | 0 | 0 | 16 | 0 | 0 | 69 | 0 | 0 | 0 | 0 | 15 | 0 | 0 | 0 | 0 | 0 | 0 | 0 | 0 | 0 | 0 | 0 | 0 | 0 | 0 | 0 | 0 | 0 | 0 | 0 | 40 | 630 | 689 | 1200
5 | 0 | 0 | 0 | 0 | 0 | 0 | 0 | 0 | 0 | 0 | 0 | 0 | 0 | 0 | 0 | 10 | 0 | 0 | 0 | 0 | 0 | 0 | 70 | 0 | 0 | 0 | 0 | 15 | 0 | 0 | 0 | 0 | 0 | 0 | 0 | 0 | 0 | 0 | 0 | 0 | 0 | 0 | 0 | 0 | 0 | 0 | 0 | 40 | 465.2 | 541.8 | 822.5
4 | 0 | 0 | 0 | 0 | 0 | 0 | 0 | 0 | 0 | 0 | 0 | 0 | 0 | 0 | 0 | 10 | 0 | 0 | 0 | 0 | 0 | 0 | 71 | 0 | 0 | 0 | 0 | 15 | 0 | 0 | 0 | 0 | 0 | 0 | 0 | 0 | 0 | 0 | 0 | 0 | 0 | 0 | 0 | 0 | 0 | 0 | 0 | 40 | 673 | 720 | 1225
2 | 0 | 0 | 0 | 0 | 0 | 0 | 0 | 0 | 0 | 0 | 0 | 0 | 0 | 0 | 0 | 10 | 0 | 0 | 0 | 0 | 0 | 0 | 73 | 0 | 0 | 0 | 0 | 15 | 0 | 0 | 0 | 0 | 0 | 0 | 0 | 0 | 0 | 0 | 0 | 0 | 0 | 0 | 0 | 0 | 0 | 0 | 0 | 40 | 645 | 731 | 1010
1 | 0 | 0 | 0 | 0 | 0 | 0 | 0 | 0 | 0 | 0 | 0 | 0 | 0 | 0 | 0 | 10 | 0 | 0 | 0 | 0 | 0 | 0 | 74 | 0 | 0 | 0 | 0 | 15 | 0 | 0 | 0 | 0 | 0 | 0 | 0 | 0 | 0 | 0 | 0 | 0 | 0 | 0 | 0 | 0 | 0 | 0 | 0 | 10 | 823 | 865 | 1418
0 | 0 | 0 | 0 | 0 | 0 | 0 | 0 | 0 | 0 | 0 | 0 | 0 | 0 | 0 | 0 | 10 | 0 | 0 | 0 | 0 | 0 | 0 | 75 | 0 | 0 | 0 | 0 | 15 | 0 | 0 | 0 | 0 | 0 | 0 | 0 | 0 | 0 | 0 | 0 | 0 | 0 | 0 | 0 | 0 | 0 | 0 | 0 | 60 | 753 | 802 | 1245
0 | 0 | 0 | 0 | 0 | 0 | 0 | 0 | 0 | 0 | 0 | 36.24 | 0 | 0 | 0 | 0 | 0 | 0 | 0 | 0 | 0 | 0 | 0 | 0 | 0 | 0 | 0 | 0 | 9.06 | 0 | 0 | 0 | 0 | 0 | 0 | 0 | 1.96 | 0 | 0 | 0 | 43.15 | 0 | 0 | 0 | 0 | 0 | 0 | 9.59 | 60 | 649.8 | 647.8791124 | 1303.370493
0 | 0 | 0 | 0 | 0 | 0 | 0 | 0 | 0 | 0 | 0 | 37.04 | 0 | 0 | 0 | 0 | 0 | 0 | 0 | 0 | 0 | 0 | 0 | 0 | 0 | 0 | 0 | 0 | 7.06 | 0 | 0 | 0 | 0 | 0 | 0 | 0 | 2 | 0 | 0 | 0 | 44.1 | 0 | 0 | 0 | 0 | 0 | 0 | 9.8 | 10 | 690 | 769 | 1171
0 | 0 | 0 | 22 | 0 | 0 | 0 | 0 | 0 | 0 | 0 | 0 | 0 | 0 | 72 | 0 | 0 | 0 | 0 | 0 | 0 | 0 | 0 | 0 | 0 | 0 | 0 | 0 | 0 | 0 | 0 | 0 | 0 | 0 | 0 | 0 | 0 | 0 | 0 | 0 | 0 | 0 | 0 | 0 | 6 | 0 | 0 | 0 | 60 | 635 | 677 | 1064
8 | 8 | 6 | 0 | 0 | 0 | 0 | 0 | 0 | 0 | 0 | 36 | 0 | 0 | 0 | 0 | 0 | 0 | 0 | 0 | 0 | 0 | 0 | 0 | 0 | 0 | 0 | 0 | 0 | 0 | 0 | 0 | 0 | 0 | 0 | 0 | 0 | 0 | 0 | 0 | 0 | 0 | 0 | 0 | 0 | 0 | 0 | 42 | 40 | 379 | 427 | 650
8 | 8 | 0 | 0 | 0 | 0 | 0 | 0 | 0 | 0 | 0 | 36 | 0 | 0 | 6 | 0 | 0 | 0 | 0 | 0 | 0 | 0 | 0 | 0 | 0 | 0 | 0 | 0 | 0 | 0 | 0 | 0 | 0 | 0 | 0 | 0 | 0 | 0 | 0 | 0 | 0 | 0 | 0 | 0 | 0 | 0 | 0 | 42 | 20 | 417 | 473 | 751
8 | 8 | 0 | 0 | 0 | 0 | 0 | 0 | 0 | 0 | 0 | 36 | 0 | 0 | 0 | 0 | 0 | 6 | 0 | 0 | 0 | 0 | 0 | 0 | 0 | 0 | 0 | 0 | 0 | 0 | 0 | 0 | 0 | 0 | 0 | 0 | 0 | 0 | 0 | 0 | 0 | 0 | 0 | 0 | 0 | 0 | 0 | 42 | 60 | 698.4 | 727.2 | 1169
8 | 8 | 0 | 0 | 0 | 0 | 0 | 0 | 0 | 0 | 0 | 36 | 0 | 0 | 0 | 0 | 0 | 0 | 0 | 0 | 0 | 0 | 0 | 0 | 0 | 0 | 6 | 0 | 0 | 0 | 0 | 0 | 0 | 0 | 0 | 0 | 0 | 0 | 0 | 0 | 0 | 0 | 0 | 0 | 0 | 0 | 0 | 42 | 10 | 632 | 715 | 1194
8 | 8 | 0 | 0 | 0 | 0 | 0 | 0 | 0 | 0 | 0 | 36 | 0 | 0 | 0 | 0 | 0 | 0 | 0 | 0 | 0 | 0 | 0 | 0 | 0 | 0 | 0 | 0 | 6 | 0 | 0 | 0 | 0 | 0 | 0 | 0 | 0 | 0 | 0 | 0 | 0 | 0 | 0 | 0 | 0 | 0 | 0 | 42 | 10 | 402 | 439 | 731
8 | 8 | 0 | 0 | 0 | 0 | 0 | 0 | 0 | 0 | 0 | 36 | 0 | 0 | 0 | 0 | 0 | 0 | 0 | 0 | 0 | 0 | 0 | 0 | 0 | 0 | 0 | 0 | 0 | 0 | 6 | 0 | 0 | 0 | 0 | 0 | 0 | 0 | 0 | 0 | 0 | 0 | 0 | 0 | 0 | 0 | 0 | 42 | 40 | 668.9921667 | 717.1645357 | 1142.799683
8 | 8 | 0 | 0 | 0 | 0 | 0 | 0 | 0 | 0 | 0 | 36 | 0 | 0 | 0 | 0 | 0 | 0 | 0 | 0 | 0 | 0 | 0 | 0 | 0 | 0 | 0 | 0 | 0 | 0 | 0 | 0 | 0 | 0 | 0 | 0 | 0 | 0 | 0 | 0 | 6 | 0 | 0 | 0 | 0 | 0 | 0 | 42 | 10 | 686 | 744 | 1237
8 | 8 | 4 | 0 | 0 | 0 | 0 | 0 | 0 | 0 | 0 | 36 | 0 | 0 | 0 | 0 | 0 | 0 | 0 | 0 | 0 | 0 | 0 | 0 | 0 | 0 | 0 | 0 | 0 | 0 | 0 | 0 | 0 | 0 | 0 | 0 | 0 | 0 | 0 | 0 | 0 | 0 | 0 | 0 | 0 | 0 | 0 | 44 | 40 | 664.7895238 | 744.8226429 | 1226.7425
8 | 8 | 0 | 0 | 0 | 0 | 0 | 0 | 0 | 0 | 0 | 36 | 0 | 0 | 4 | 0 | 0 | 0 | 0 | 0 | 0 | 0 | 0 | 0 | 0 | 0 | 0 | 0 | 0 | 0 | 0 | 0 | 0 | 0 | 0 | 0 | 0 | 0 | 0 | 0 | 0 | 0 | 0 | 0 | 0 | 0 | 0 | 44 | 10 | 712 | 799 | 1275
8 | 8 | 0 | 0 | 0 | 0 | 0 | 0 | 0 | 0 | 0 | 36 | 0 | 0 | 0 | 0 | 0 | 4 | 0 | 0 | 0 | 0 | 0 | 0 | 0 | 0 | 0 | 0 | 0 | 0 | 0 | 0 | 0 | 0 | 0 | 0 | 0 | 0 | 0 | 0 | 0 | 0 | 0 | 0 | 0 | 0 | 0 | 44 | 60 | 374 | 441 | 672
8 | 8 | 0 | 0 | 0 | 0 | 0 | 0 | 0 | 0 | 0 | 36 | 0 | 0 | 0 | 0 | 0 | 0 | 0 | 0 | 0 | 0 | 0 | 0 | 0 | 0 | 4 | 0 | 0 | 0 | 0 | 0 | 0 | 0 | 0 | 0 | 0 | 0 | 0 | 0 | 0 | 0 | 0 | 0 | 0 | 0 | 0 | 44 | 60 | 408 | 448 | 709
8 | 8 | 0 | 0 | 0 | 0 | 0 | 0 | 0 | 0 | 0 | 36 | 0 | 0 | 0 | 0 | 0 | 0 | 0 | 0 | 0 | 0 | 0 | 0 | 0 | 0 | 0 | 0 | 4 | 0 | 0 | 0 | 0 | 0 | 0 | 0 | 0 | 0 | 0 | 0 | 0 | 0 | 0 | 0 | 0 | 0 | 0 | 44 | 10 | 750 | 793 | 1250
8 | 8 | 0 | 0 | 0 | 0 | 0 | 0 | 0 | 0 | 0 | 36 | 0 | 0 | 0 | 0 | 0 | 0 | 0 | 0 | 0 | 0 | 0 | 0 | 0 | 0 | 0 | 0 | 0 | 0 | 4 | 0 | 0 | 0 | 0 | 0 | 0 | 0 | 0 | 0 | 0 | 0 | 0 | 0 | 0 | 0 | 0 | 44 | 40 | 706 | 799 | 1213
8 | 8 | 0 | 0 | 0 | 0 | 0 | 0 | 0 | 0 | 0 | 36 | 0 | 0 | 0 | 0 | 0 | 0 | 0 | 0 | 0 | 0 | 0 | 0 | 0 | 0 | 0 | 0 | 0 | 0 | 0 | 0 | 0 | 0 | 0 | 0 | 0 | 0 | 0 | 0 | 4 | 0 | 0 | 0 | 0 | 0 | 0 | 44 | 40 | 653.5 | 724.5 | 1157.3
8 | 8 | 2 | 0 | 0 | 0 | 0 | 0 | 0 | 0 | 0 | 36 | 0 | 0 | 0 | 0 | 0 | 0 | 0 | 0 | 0 | 0 | 0 | 0 | 0 | 0 | 0 | 0 | 0 | 0 | 0 | 0 | 0 | 0 | 0 | 0 | 0 | 0 | 0 | 0 | 0 | 0 | 0 | 0 | 0 | 0 | 0 | 46 | 20 | 352 | 423 | 708
8.36 | 8 | 0 | 0 | 10 | 0 | 0 | 0 | 0 | 0 | 0 | 27.64 | 0 | 0 | 0 | 0 | 0 | 0 | 0 | 0 | 0 | 0 | 0 | 0 | 0 | 0 | 0 | 0 | 0 | 0 | 0 | 0 | 0 | 0 | 0 | 0 | 0 | 0 | 0 | 0 | 0 | 0 | 0 | 0 | 0 | 0 | 0 | 46 | 40 | 695 | 796 | 1187
8 | 8 | 0 | 0 | 0 | 0 | 0 | 0 | 0 | 0 | 0 | 36 | 0 | 0 | 2 | 0 | 0 | 0 | 0 | 0 | 0 | 0 | 0 | 0 | 0 | 0 | 0 | 0 | 0 | 0 | 0 | 0 | 0 | 0 | 0 | 0 | 0 | 0 | 0 | 0 | 0 | 0 | 0 | 0 | 0 | 0 | 0 | 46 | 10 | 620 | 675 | 1057
8 | 8 | 0 | 0 | 0 | 0 | 0 | 0 | 0 | 0 | 0 | 36 | 0 | 0 | 0 | 0 | 0 | 2 | 0 | 0 | 0 | 0 | 0 | 0 | 0 | 0 | 0 | 0 | 0 | 0 | 0 | 0 | 0 | 0 | 0 | 0 | 0 | 0 | 0 | 0 | 0 | 0 | 0 | 0 | 0 | 0 | 0 | 46 | 10 | 424 | 472 | 767
8 | 8 | 0 | 0 | 0 | 0 | 0 | 0 | 0 | 0 | 0 | 36 | 0 | 0 | 0 | 0 | 0 | 0 | 0 | 0 | 0 | 0 | 0 | 0 | 0 | 0 | 2 | 0 | 0 | 0 | 0 | 0 | 0 | 0 | 0 | 0 | 0 | 0 | 0 | 0 | 0 | 0 | 0 | 0 | 0 | 0 | 0 | 46 | 20 | 848 | 873 | 1483
8 | 8 | 0 | 0 | 0 | 0 | 0 | 0 | 0 | 0 | 0 | 36 | 0 | 0 | 0 | 0 | 0 | 0 | 0 | 0 | 0 | 0 | 0 | 0 | 0 | 0 | 0 | 0 | 2 | 0 | 0 | 0 | 0 | 0 | 0 | 0 | 0 | 0 | 0 | 0 | 0 | 0 | 0 | 0 | 0 | 0 | 0 | 46 | 60 | 750 | 793 | 1250
8 | 8 | 0 | 0 | 0 | 0 | 0 | 0 | 0 | 0 | 0 | 36 | 0 | 0 | 0 | 0 | 0 | 0 | 0 | 0 | 0 | 0 | 0 | 0 | 0 | 0 | 0 | 0 | 0 | 0 | 2 | 0 | 0 | 0 | 0 | 0 | 0 | 0 | 0 | 0 | 0 | 0 | 0 | 0 | 0 | 0 | 0 | 46 | 20 | 838 | 888 | 1466
8 | 8 | 0 | 0 | 0 | 0 | 0 | 0 | 0 | 0 | 0 | 36 | 0 | 0 | 0 | 0 | 0 | 0 | 0 | 0 | 0 | 0 | 0 | 0 | 0 | 0 | 0 | 0 | 0 | 0 | 0 | 0 | 0 | 0 | 0 | 0 | 0 | 0 | 0 | 0 | 2 | 0 | 0 | 0 | 0 | 0 | 0 | 46 | 20 | 874 | 936 | 1493
7 | 9 | 0 | 0 | 0 | 0 | 0 | 0 | 0 | 0 | 0 | 36 | 0 | 0 | 0 | 0 | 0 | 0 | 0 | 0 | 0 | 0 | 0 | 0 | 0 | 0 | 0 | 0 | 0 | 0 | 0 | 0 | 0 | 0 | 0 | 0 | 0 | 0 | 0 | 0 | 0 | 0 | 0 | 0 | 0 | 0 | 0 | 48 | 20 | 823 | 868 | 1496
0 | 0 | 0 | 0 | 0 | 0 | 0 | 0 | 0 | 0 | 0 | 17 | 0 | 0 | 0 | 0 | 0 | 0 | 0 | 0 | 0 | 0 | 0 | 0 | 0 | 0 | 0 | 0 | 20 | 0 | 0 | 0 | 0 | 0 | 0 | 0 | 0 | 0 | 0 | 0 | 14 | 0 | 0 | 0 | 0 | 0 | 0 | 49 | 60 | 651 | 751 | 1186
0 | 0 | 0 | 0 | 0 | 0 | 0 | 0 | 0 | 0 | 0 | 14 | 0 | 0 | 0 | 0 | 0 | 0 | 0 | 0 | 0 | 0 | 0 | 0 | 0 | 0 | 0 | 0 | 20 | 0 | 0 | 0 | 0 | 0 | 0 | 0 | 0 | 0 | 0 | 0 | 17 | 0 | 0 | 0 | 0 | 0 | 0 | 49 | 60 | 625 | 707 | 1171
0 | 12.3 | 0 | 0 | 0 | 0 | 0 | 0 | 0 | 0 | 0 | 28 | 0 | 0 | 0 | 0 | 0 | 0 | 0 | 0 | 0 | 0 | 0 | 0 | 0 | 0 | 0 | 0 | 9 | 0 | 0 | 0 | 0 | 0 | 0 | 0 | 0 | 0 | 0 | 0 | 0 | 0 | 0 | 0 | 0 | 0 | 0 | 50.7 | 40 | 452 | 487 | 809
0 | 10 | 0 | 0 | 0 | 0 | 0 | 0 | 0 | 0 | 0 | 38 | 0 | 0 | 0 | 0 | 0 | 0 | 0 | 0 | 0 | 0 | 0 | 0 | 0 | 0 | 0 | 0 | 0 | 0 | 0 | 0 | 0 | 0 | 0 | 0 | 0 | 0 | 0 | 0 | 2 | 0 | 0 | 0 | 0 | 0 | 0 | 50 | 10 | 824 | 885 | 1385
0 | 10.7 | 0 | 0 | 0 | 0 | 0 | 0 | 0 | 0 | 0 | 13.65 | 0 | 0 | 0 | 0 | 0 | 0 | 0 | 0 | 0 | 0 | 0 | 0 | 0 | 0 | 0 | 0 | 14.15 | 0 | 0 | 0 | 0 | 0 | 0 | 0 | 0 | 0 | 0 | 0 | 0 | 0 | 0 | 0 | 0 | 0 | 0 | 61.5 | 40 | 405 | 456 | 730
0 | 12.1 | 0 | 0 | 0 | 0 | 0 | 0 | 0 | 0 | 0 | 7.95 | 0 | 0 | 0 | 0 | 0 | 0 | 0 | 0 | 0 | 0 | 0 | 0 | 0 | 0 | 0 | 0 | 17.45 | 0 | 0 | 0 | 0 | 0 | 0 | 0 | 0 | 0 | 0 | 0 | 0 | 0 | 0 | 0 | 0 | 0 | 0 | 62.5 | 20 | 698 | 783 | 1218
0 | 10.7 | 0 | 0 | 0 | 0 | 0 | 0 | 0 | 0 | 0 | 10.7 | 0 | 0 | 0 | 0 | 0 | 0 | 0 | 0 | 0 | 0 | 0 | 0 | 0 | 0 | 0 | 0 | 15.1 | 0 | 0 | 0 | 0 | 0 | 0 | 0 | 0 | 0 | 0 | 0 | 0 | 0 | 0 | 0 | 0 | 0 | 0 | 63.5 | 60 | 387 | 420 | 833
0 | 11.4 | 0 | 0 | 0 | 0 | 0 | 0 | 0 | 0 | 0 | 9.3 | 0 | 0 | 0 | 0 | 0 | 0 | 0 | 0 | 0 | 0 | 0 | 0 | 0 | 0 | 0 | 0 | 16.3 | 0 | 0 | 0 | 0 | 0 | 0 | 0 | 0 | 0 | 0 | 0 | 0 | 0 | 0 | 0 | 0 | 0 | 0 | 63 | 20 | 410 | 435 | 773.5849057
0 | 10.1 | 0 | 0 | 0 | 0 | 0 | 0 | 0 | 0 | 0 | 11.7 | 0 | 0 | 0 | 0 | 0 | 0 | 0 | 0 | 0 | 0 | 0 | 0 | 0 | 0 | 0 | 0 | 14.2 | 0 | 0 | 0 | 0 | 0 | 0 | 0 | 0 | 0 | 0 | 0 | 0 | 0 | 0 | 0 | 0 | 0 | 0 | 64 | 10 | 632 | 684 | 1040
0 | 8.7 | 0 | 0 | 0 | 0 | 0 | 0 | 0 | 0 | 0 | 14.4 | 0 | 0 | 0 | 0 | 0 | 0 | 0 | 0 | 0 | 0 | 0 | 0 | 0 | 0 | 0 | 0 | 11.9 | 0 | 0 | 0 | 0 | 0 | 0 | 0 | 0 | 0 | 0 | 0 | 0 | 0 | 0 | 0 | 0 | 0 | 0 | 65 | 40 | 630 | 733 | 1211
0 | 8 | 0 | 0 | 0 | 0 | 0 | 0 | 0 | 0 | 0 | 19 | 0 | 0 | 0 | 0 | 0 | 0 | 0 | 0 | 0 | 0 | 0 | 0 | 0 | 0 | 0 | 0 | 3 | 0 | 0 | 0 | 0 | 0 | 0 | 0 | 0 | 0 | 0 | 0 | 0 | 0 | 0 | 0 | 0 | 0 | 0 | 70 | 60 | 740 | 790 | 1276
0 | 8 | 0 | 0 | 0 | 0 | 0 | 0 | 0 | 0 | 0 | 3 | 0 | 0 | 0 | 0 | 0 | 0 | 0 | 0 | 0 | 0 | 0 | 0 | 0 | 0 | 0 | 0 | 19 | 0 | 0 | 0 | 0 | 0 | 0 | 0 | 0 | 0 | 0 | 0 | 0 | 0 | 0 | 0 | 0 | 0 | 0 | 70 | 40 | 704 | 733 | 1148.450245
0 | 0 | 0 | 0 | 20 | 0 | 0 | 0 | 0 | 0 | 0 | 0 | 0 | 0 | 0 | 0 | 0 | 0 | 0 | 0 | 0 | 0 | 0 | 0 | 0 | 0 | 0 | 0 | 10 | 0 | 0 | 0 | 0 | 0 | 0 | 0 | 0 | 0 | 0 | 0 | 55 | 0 | 0 | 0 | 0 | 0 | 0 | 15 | 60 | 389 | 472 | 721
0 | 18.75 | 0 | 0 | 0 | 0 | 0 | 0 | 0 | 25 | 0 | 0 | 0 | 0 | 0 | 0 | 0 | 0 | 0 | 0 | 0 | 0 | 0 | 0 | 0 | 0 | 0 | 0 | 0 | 0 | 0 | 0 | 0 | 0 | 0 | 0 | 0 | 0 | 0 | 0 | 0 | 0 | 0 | 0 | 0 | 0 | 0 | 56.25 | 40 | 704 | 731 | 1212
0 | 7 | 0 | 0 | 0 | 0 | 0 | 0 | 0 | 0 | 0 | 50 | 0 | 0 | 0 | 0 | 0 | 0 | 0 | 0 | 0 | 0 | 0 | 0 | 0 | 0 | 0 | 0 | 0 | 0 | 0 | 0 | 0 | 0 | 0 | 0 | 0 | 0 | 0 | 0 | 0 | 0 | 0 | 0 | 0 | 0 | 0 | 43 | 40 | 425 | 472 | 734
0 | 9 | 0 | 0 | 0 | 0 | 0 | 0 | 0 | 0 | 0 | 23 | 0 | 0 | 4.5 | 0 | 0 | 0 | 0 | 0 | 0 | 0 | 0 | 0 | 0 | 0 | 0 | 0 | 0 | 0 | 0 | 0 | 0 | 0 | 0 | 0 | 0 | 0 | 0 | 0 | 0 | 0 | 0 | 0 | 0 | 0 | 0 | 63.5 | 20 | 423 | 452 | 744
0 | 9 | 0 | 0 | 0 | 0 | 0 | 0 | 0 | 0 | 0 | 23 | 0 | 0 | 4.5 | 0 | 0 | 1.5 | 0 | 0 | 0 | 0 | 0 | 0 | 0 | 0 | 0 | 0 | 0 | 0 | 0 | 0 | 0 | 0 | 0 | 0 | 0 | 0 | 0 | 0 | 0 | 0 | 0 | 0 | 0 | 0 | 0 | 62 | 10 | 692 | 743 | 1194
0 | 9 | 0 | 0 | 0 | 0 | 0 | 0 | 0 | 0 | 0 | 23 | 0 | 0 | 4.5 | 0 | 0 | 3 | 0 | 0 | 0 | 0 | 0 | 0 | 0 | 0 | 0 | 0 | 0 | 0 | 0 | 0 | 0 | 0 | 0 | 0 | 0 | 0 | 0 | 0 | 0 | 0 | 0 | 0 | 0 | 0 | 0 | 62 | 20 | 692 | 776 | 1175
0 | 9 | 0 | 0 | 0 | 0 | 0 | 0 | 0 | 0 | 0 | 23 | 0 | 0 | 4.5 | 0 | 0 | 4.5 | 0 | 0 | 0 | 0 | 0 | 0 | 0 | 0 | 0 | 0 | 0 | 0 | 0 | 0 | 0 | 0 | 0 | 0 | 0 | 0 | 0 | 0 | 0 | 0 | 0 | 0 | 0 | 0 | 0 | 59 | 60 | 708 | 786 | 1177
0 | 9 | 0 | 0 | 0 | 0 | 0 | 0 | 0 | 0 | 0 | 23 | 0 | 0 | 4.5 | 0 | 0 | 6 | 0 | 0 | 0 | 0 | 0 | 0 | 0 | 0 | 0 | 0 | 0 | 0 | 0 | 0 | 0 | 0 | 0 | 0 | 0 | 0 | 0 | 0 | 0 | 0 | 0 | 0 | 0 | 0 | 0 | 57.5 | 20 | 821 | 879 | 1510
4 | 12 | 0 | 0 | 0 | 0 | 0 | 0 | 0 | 0 | 0 | 36 | 0 | 0 | 0 | 0 | 0 | 0 | 0 | 0 | 0 | 0 | 0 | 0 | 0 | 0 | 0 | 0 | 0 | 0 | 0 | 0 | 0 | 0 | 0 | 0 | 0 | 0 | 0 | 0 | 0 | 0 | 0 | 0 | 0 | 0 | 0 | 48 | 60 | 711 | 789 | 1180
6 | 10 | 0 | 0 | 0 | 0 | 0 | 0 | 0 | 0 | 0 | 36 | 0 | 0 | 0 | 0 | 0 | 0 | 0 | 0 | 0 | 0 | 0 | 0 | 0 | 0 | 0 | 0 | 0 | 0 | 0 | 0 | 0 | 0 | 0 | 0 | 0 | 0 | 0 | 0 | 0 | 0 | 0 | 0 | 0 | 0 | 0 | 48 | 20 | 380 | 400 | 666
8 | 8 | 0 | 0 | 0 | 0 | 0 | 0 | 0 | 0 | 0 | 36 | 0 | 0 | 0 | 0 | 0 | 0 | 0 | 0 | 0 | 0 | 0 | 0 | 0 | 0 | 0 | 0 | 0 | 0 | 0 | 0 | 0 | 0 | 0 | 0 | 0 | 0 | 0 | 0 | 0 | 0 | 0 | 0 | 0 | 0 | 0 | 48 | 10 | 769 | 821 | 1265
10 | 6 | 0 | 0 | 0 | 0 | 0 | 0 | 0 | 0 | 0 | 36 | 0 | 0 | 0 | 0 | 0 | 0 | 0 | 0 | 0 | 0 | 0 | 0 | 0 | 0 | 0 | 0 | 0 | 0 | 0 | 0 | 0 | 0 | 0 | 0 | 0 | 0 | 0 | 0 | 0 | 0 | 0 | 0 | 0 | 0 | 0 | 48 | 40 | 891 | 924 | 1478
12 | 4 | 0 | 0 | 0 | 0 | 0 | 0 | 0 | 0 | 0 | 36 | 0 | 0 | 0 | 0 | 0 | 0 | 0 | 0 | 0 | 0 | 0 | 0 | 0 | 0 | 0 | 0 | 0 | 0 | 0 | 0 | 0 | 0 | 0 | 0 | 0 | 0 | 0 | 0 | 0 | 0 | 0 | 0 | 0 | 0 | 0 | 48 | 20 | 771 | 840 | 1309
14 | 2 | 0 | 0 | 0 | 0 | 0 | 0 | 0 | 0 | 0 | 36 | 0 | 0 | 0 | 0 | 0 | 0 | 0 | 0 | 0 | 0 | 0 | 0 | 0 | 0 | 0 | 0 | 0 | 0 | 0 | 0 | 0 | 0 | 0 | 0 | 0 | 0 | 0 | 0 | 0 | 0 | 0 | 0 | 0 | 0 | 0 | 48 | 40 | 474 | 474 | 803
0 | 0 | 0 | 0 | 0 | 0 | 0 | 0 | 0 | 0 | 0 | 34 | 0 | 0 | 0 | 2 | 0 | 0 | 0 | 0 | 0 | 0 | 0 | 0 | 0 | 0 | 0 | 0 | 0 | 0 | 14 | 0 | 0 | 0 | 0 | 0 | 0 | 0 | 0 | 0 | 40 | 0 | 0 | 0 | 0 | 0 | 0 | 10 | 60 | 630 | 674 | 975
0 | 0 | 0 | 0 | 0 | 0 | 0 | 0 | 0 | 0 | 0 | 32 | 0 | 0 | 0 | 4 | 0 | 0 | 0 | 0 | 0 | 0 | 0 | 0 | 0 | 0 | 0 | 0 | 0 | 0 | 14 | 0 | 0 | 0 | 0 | 0 | 0 | 0 | 0 | 0 | 40 | 0 | 0 | 0 | 0 | 0 | 0 | 10 | 20 | 860 | 945 | 1385
0 | 0 | 0 | 0 | 0 | 0 | 0 | 0 | 0 | 0 | 0 | 28 | 0 | 0 | 0 | 8 | 0 | 0 | 0 | 0 | 0 | 0 | 0 | 0 | 0 | 0 | 0 | 0 | 0 | 0 | 14 | 0 | 0 | 0 | 0 | 0 | 0 | 0 | 0 | 0 | 40 | 0 | 0 | 0 | 0 | 0 | 0 | 10 | 20 | 423 | 452 | 744
0 | 0 | 0 | 0 | 0 | 0 | 0 | 0 | 0 | 0 | 0 | 26 | 0 | 0 | 0 | 10 | 0 | 0 | 0 | 0 | 0 | 0 | 0 | 0 | 0 | 0 | 0 | 0 | 0 | 0 | 14 | 0 | 0 | 0 | 0 | 0 | 0 | 0 | 0 | 0 | 40 | 0 | 0 | 0 | 0 | 0 | 0 | 10 | 20 | 420 | 464 | 683
5.8 | 0 | 51.6 | 0 | 0 | 0 | 0 | 0 | 0 | 0 | 0 | 20.2 | 0 | 0 | 0 | 6.7 | 0 | 0 | 0 | 0 | 0 | 0 | 0 | 0 | 0 | 0 | 0 | 0 | 0 | 0 | 2.4 | 0 | 0 | 0 | 13.3 | 0 | 0 | 0 | 0 | 0 | 0 | 0 | 0 | 0 | 0 | 0 | 0 | 0 | 20 | 689 | 732 | 1119
5.8 | 0 | 52.6 | 0 | 0 | 0 | 0 | 0 | 0 | 0 | 0 | 18.7 | 0 | 0 | 0 | 8.2 | 0 | 0 | 0 | 0 | 0 | 0 | 0 | 0 | 0 | 0 | 0 | 0 | 0 | 0 | 2.4 | 0 | 0 | 0 | 12.3 | 0 | 0 | 0 | 0 | 0 | 0 | 0 | 0 | 0 | 0 | 0 | 0 | 0 | 10 | 419 | 470 | 921
0 | 0 | 0 | 0 | 0 | 0 | 0 | 4 | 0 | 0 | 0 | 0 | 0 | 0 | 0 | 0 | 0 | 0 | 0 | 0 | 0 | 0 | 0 | 68 | 0 | 0 | 0 | 0 | 0 | 0 | 0 | 0 | 0 | 0 | 0 | 0 | 0 | 0 | 0 | 0 | 0 | 0 | 0 | 0 | 0 | 0 | 28 | 0 | 40 | 844 | 880 | 1446
0 | 0 | 0 | 0 | 0 | 0 | 0 | 0 | 70 | 0 | 0 | 26 | 0 | 0 | 0 | 4 | 0 | 0 | 0 | 0 | 0 | 0 | 0 | 0 | 0 | 0 | 0 | 0 | 0 | 0 | 0 | 0 | 0 | 0 | 0 | 0 | 0 | 0 | 0 | 0 | 0 | 0 | 0 | 0 | 0 | 0 | 0 | 0 | 60 | 883 | 926 | 1507
0 | 0 | 0 | 0 | 0 | 0 | 0 | 0 | 70 | 0 | 0 | 24 | 0 | 0 | 0 | 6 | 0 | 0 | 0 | 0 | 0 | 0 | 0 | 0 | 0 | 0 | 0 | 0 | 0 | 0 | 0 | 0 | 0 | 0 | 0 | 0 | 0 | 0 | 0 | 0 | 0 | 0 | 0 | 0 | 0 | 0 | 0 | 0 | 40 | 712 | 739 | 1187
0 | 0 | 0 | 0 | 0 | 0 | 0 | 0 | 70 | 0 | 0 | 20 | 0 | 0 | 0 | 10 | 0 | 0 | 0 | 0 | 0 | 0 | 0 | 0 | 0 | 0 | 0 | 0 | 0 | 0 | 0 | 0 | 0 | 0 | 0 | 0 | 0 | 0 | 0 | 0 | 0 | 0 | 0 | 0 | 0 | 0 | 0 | 0 | 40 | 718 | 758 | 1233
0 | 0 | 0 | 0 | 0 | 0 | 0 | 0 | 70 | 0 | 0 | 18 | 0 | 0 | 0 | 12 | 0 | 0 | 0 | 0 | 0 | 0 | 0 | 0 | 0 | 0 | 0 | 0 | 0 | 0 | 0 | 0 | 0 | 0 | 0 | 0 | 0 | 0 | 0 | 0 | 0 | 0 | 0 | 0 | 0 | 0 | 0 | 0 | 20 | 402 | 709 | 709
0 | 0 | 0 | 0 | 0 | 0 | 0 | 0 | 70 | 0 | 0 | 15 | 0 | 0 | 0 | 15 | 0 | 0 | 0 | 0 | 0 | 0 | 0 | 0 | 0 | 0 | 0 | 0 | 0 | 0 | 0 | 0 | 0 | 0 | 0 | 0 | 0 | 0 | 0 | 0 | 0 | 0 | 0 | 0 | 0 | 0 | 0 | 0 | 60 | 383 | 430 | 723
0 | 0 | 0 | 0 | 0 | 0 | 0 | 0 | 70 | 0 | 0 | 20 | 0 | 0 | 0 | 8.5 | 0 | 0 | 0 | 0 | 0 | 0 | 0 | 0 | 0 | 0 | 0 | 0 | 1.5 | 0 | 0 | 0 | 0 | 0 | 0 | 0 | 0 | 0 | 0 | 0 | 0 | 0 | 0 | 0 | 0 | 0 | 0 | 0 | 10 | 620 | 675 | 1057
0 | 0 | 0 | 0 | 0 | 0 | 0 | 0 | 70 | 0 | 0 | 18.5 | 0 | 0 | 0 | 8.5 | 0 | 0 | 0 | 0 | 0 | 0 | 0 | 0 | 0 | 0 | 0 | 0 | 3 | 0 | 0 | 0 | 0 | 0 | 0 | 0 | 0 | 0 | 0 | 0 | 0 | 0 | 0 | 0 | 0 | 0 | 0 | 0 | 60 | 651 | 751 | 1186
0 | 0 | 0 | 0 | 0 | 0 | 0 | 0 | 70 | 0 | 0 | 16.5 | 0 | 0 | 0 | 8.5 | 0 | 0 | 0 | 0 | 0 | 0 | 0 | 0 | 0 | 0 | 0 | 0 | 5 | 0 | 0 | 0 | 0 | 0 | 0 | 0 | 0 | 0 | 0 | 0 | 0 | 0 | 0 | 0 | 0 | 0 | 0 | 0 | 10 | 811 | 854 | 1410
0 | 0 | 0 | 0 | 0 | 0 | 0 | 0 | 70 | 0 | 0 | 13 | 0 | 0 | 0 | 8.5 | 0 | 0 | 0 | 0 | 0 | 0 | 0 | 0 | 0 | 0 | 0 | 0 | 8.5 | 0 | 0 | 0 | 0 | 0 | 0 | 0 | 0 | 0 | 0 | 0 | 0 | 0 | 0 | 0 | 0 | 0 | 0 | 0 | 20 | 691 | 737 | 1130
0 | 0 | 0 | 0 | 0 | 0 | 0 | 0 | 70 | 0 | 0 | 11 | 0 | 0 | 0 | 8.5 | 0 | 0 | 0 | 0 | 0 | 0 | 0 | 0 | 0 | 0 | 0 | 0 | 10.5 | 0 | 0 | 0 | 0 | 0 | 0 | 0 | 0 | 0 | 0 | 0 | 0 | 0 | 0 | 0 | 0 | 0 | 0 | 0 | 60 | 705 | 795 | 1153
0 | 10 | 0 | 0 | 0 | 0 | 0 | 0 | 70 | 0 | 0 | 20 | 0 | 0 | 0 | 0 | 0 | 0 | 0 | 0 | 0 | 0 | 0 | 0 | 0 | 0 | 0 | 0 | 0 | 0 | 0 | 0 | 0 | 0 | 0 | 0 | 0 | 0 | 0 | 0 | 0 | 0 | 0 | 0 | 0 | 0 | 0 | 0 | 40 | 692 | 743 | 1194
0 | 10 | 0 | 0 | 0 | 0 | 0 | 0 | 68 | 0 | 0 | 20 | 0 | 0 | 0 | 0 | 0 | 0 | 0 | 0 | 0 | 0 | 0 | 0 | 0 | 0 | 0 | 0 | 2 | 0 | 0 | 0 | 0 | 0 | 0 | 0 | 0 | 0 | 0 | 0 | 0 | 0 | 0 | 0 | 0 | 0 | 0 | 0 | 60 | 449 | 482 | 799.1
0 | 0 | 0 | 6 | 0 | 0 | 15 | 0 | 0 | 0 | 6 | 0 | 0 | 0 | 59 | 0 | 0 | 0 | 0 | 0 | 0 | 0 | 0 | 0 | 0 | 14 | 0 | 0 | 0 | 0 | 0 | 0 | 0 | 0 | 0 | 0 | 0 | 0 | 0 | 0 | 0 | 0 | 0 | 0 | 0 | 0 | 0 | 0 | 10 | 690.3612381 | 787.7467493 | 1139.83332
0 | 0 | 0 | 6 | 0 | 0 | 15 | 0 | 0 | 0 | 15 | 0 | 0 | 2 | 48 | 0 | 0 | 0 | 0 | 0 | 0 | 0 | 0 | 0 | 0 | 14 | 0 | 0 | 0 | 0 | 0 | 0 | 0 | 0 | 0 | 0 | 0 | 0 | 0 | 0 | 0 | 0 | 0 | 0 | 0 | 0 | 0 | 0 | 60 | 382 | 402 | 705
0 | 0 | 0 | 6 | 0 | 0 | 15 | 0 | 0 | 0 | 20 | 0 | 0 | 0 | 47 | 0 | 0 | 0 | 0 | 0 | 0 | 0 | 0 | 0 | 0 | 10 | 0 | 0 | 0 | 0 | 0 | 0 | 0 | 0 | 0 | 0 | 0 | 0 | 0 | 0 | 0 | 0 | 0 | 0 | 2 | 0 | 0 | 0 | 60 | 423 | 484 | 740
0 | 0 | 0 | 6 | 0 | 0 | 15 | 0 | 0 | 0 | 20 | 0 | 0 | 0 | 45 | 0 | 0 | 0 | 0 | 0 | 0 | 0 | 0 | 0 | 0 | 10 | 0 | 0 | 0 | 0 | 0 | 0 | 0 | 0 | 0 | 0 | 0 | 0 | 0 | 0 | 0 | 0 | 0 | 2 | 2 | 0 | 0 | 0 | 60 | 407 | 439 | 809
0 | 0 | 0 | 6 | 0 | 0 | 15 | 0 | 0 | 0 | 20 | 0 | 0 | 0 | 43 | 0 | 0 | 0 | 0 | 0 | 0 | 0 | 0 | 0 | 0 | 10 | 0 | 0 | 0 | 0 | 0 | 0 | 0 | 0 | 0 | 0 | 0 | 0 | 0 | 0 | 0 | 0 | 0 | 4 | 2 | 0 | 0 | 0 | 60 | 407 | 439 | 809
0 | 0 | 0 | 6 | 0 | 0 | 15 | 0 | 0 | 0 | 20 | 0 | 0 | 0 | 41 | 0 | 0 | 0 | 0 | 0 | 0 | 0 | 0 | 0 | 0 | 10 | 0 | 0 | 0 | 0 | 0 | 0 | 0 | 0 | 0 | 0 | 0 | 0 | 0 | 0 | 0 | 0 | 0 | 6 | 2 | 0 | 0 | 0 | 20 | 670 | 712 | 1029
0 | 0 | 0 | 5 | 0 | 0 | 10 | 0 | 0 | 0 | 0 | 0 | 0 | 0 | 40 | 0 | 0 | 0 | 0 | 0 | 0 | 0 | 0 | 0 | 0 | 0 | 0 | 0 | 35 | 10 | 0 | 0 | 0 | 0 | 0 | 0 | 0 | 0 | 0 | 0 | 0 | 0 | 0 | 0 | 0 | 0 | 0 | 0 | 60 | 740 | 767 | 1211
0 | 0 | 0 | 5 | 0 | 0 | 10 | 0 | 0 | 35 | 0 | 0 | 0 | 0 | 40 | 0 | 0 | 0 | 0 | 0 | 0 | 0 | 0 | 0 | 0 | 0 | 0 | 0 | 0 | 10 | 0 | 0 | 0 | 0 | 0 | 0 | 0 | 0 | 0 | 0 | 0 | 0 | 0 | 0 | 0 | 0 | 0 | 0 | 10 | 610 | 682 | 1023
0 | 0 | 0 | 5 | 0 | 0 | 10 | 0 | 0 | 29 | 0 | 0 | 0 | 0 | 40 | 0 | 0 | 0 | 0 | 0 | 0 | 0 | 0 | 0 | 0 | 0 | 0 | 0 | 15 | 10 | 0 | 0 | 0 | 0 | 0 | 0 | 0 | 0 | 0 | 0 | 0 | 0 | 0 | 0 | 0 | 0 | 0 | 0 | 60 | 649 | 699 | 1167
0 | 0 | 0 | 4 | 0 | 0 | 4 | 0 | 0 | 0 | 7 | 0 | 0 | 0 | 70 | 0 | 0 | 0 | 0 | 0 | 0 | 0 | 0 | 0 | 0 | 3 | 0 | 0 | 0 | 12 | 0 | 0 | 0 | 0 | 0 | 0 | 0 | 0 | 0 | 0 | 0 | 0 | 0 | 0 | 0 | 0 | 0 | 0 | 60 | 413 | 467 | 718
0 | 0 | 0 | 4 | 0 | 0 | 4 | 0 | 0 | 0 | 7 | 0 | 0 | 0 | 62 | 0 | 0 | 0 | 0 | 0 | 0 | 0 | 0 | 0 | 0 | 3 | 0 | 0 | 8 | 12 | 0 | 0 | 0 | 0 | 0 | 0 | 0 | 0 | 0 | 0 | 0 | 0 | 0 | 0 | 0 | 0 | 0 | 0 | 10 | 695 | 754 | 1292
0 | 0 | 0 | 4 | 0 | 0 | 4 | 0 | 0 | 0 | 7 | 0 | 0 | 0 | 55 | 0 | 0 | 0 | 0 | 0 | 0 | 0 | 0 | 0 | 0 | 3 | 0 | 0 | 15 | 12 | 0 | 0 | 0 | 0 | 0 | 0 | 0 | 0 | 0 | 0 | 0 | 0 | 0 | 0 | 0 | 0 | 0 | 0 | 40 | 374 | 441 | 672
0 | 0 | 0 | 4 | 0 | 0 | 4 | 0 | 0 | 0 | 7 | 0 | 0 | 0 | 50 | 0 | 0 | 0 | 0 | 0 | 0 | 0 | 0 | 0 | 0 | 3 | 0 | 0 | 20 | 12 | 0 | 0 | 0 | 0 | 0 | 0 | 0 | 0 | 0 | 0 | 0 | 0 | 0 | 0 | 0 | 0 | 0 | 0 | 10 | 709.3 | 752 | 1146
0 | 15 | 0 | 0 | 0 | 0 | 0 | 0 | 0 | 0 | 0 | 7.5 | 0 | 0 | 0 | 0 | 0 | 0 | 0 | 0 | 0 | 0 | 0 | 0 | 0 | 0 | 4 | 0 | 17.5 | 0 | 0 | 0 | 0 | 0 | 0 | 0 | 0 | 0 | 0 | 0 | 0 | 0 | 0 | 0 | 0 | 0 | 0 | 56 | 60 | 444 | 498 | 812
0 | 15 | 0 | 0 | 0 | 0 | 0 | 0 | 0 | 0 | 0 | 9.5 | 0 | 0 | 0 | 0 | 0 | 0 | 0 | 0 | 0 | 0 | 0 | 0 | 0 | 0 | 4 | 0 | 17.5 | 0 | 0 | 0 | 0 | 0 | 0 | 0 | 0 | 0 | 0 | 0 | 0 | 0 | 0 | 0 | 0 | 0 | 0 | 54 | 10 | 453 | 494 | 828
0 | 15 | 0 | 0 | 0 | 0 | 0 | 0 | 0 | 0 | 0 | 11.5 | 0 | 0 | 0 | 0 | 0 | 0 | 0 | 0 | 0 | 0 | 0 | 0 | 0 | 0 | 4 | 0 | 17.5 | 0 | 0 | 0 | 0 | 0 | 0 | 0 | 0 | 0 | 0 | 0 | 0 | 0 | 0 | 0 | 0 | 0 | 0 | 52 | 10 | 663 | 734 | 1187
0 | 15 | 0 | 0 | 0 | 0 | 0 | 0 | 0 | 0 | 0 | 13.5 | 0 | 0 | 0 | 0 | 0 | 0 | 0 | 0 | 0 | 0 | 0 | 0 | 0 | 0 | 4 | 0 | 17.5 | 0 | 0 | 0 | 0 | 0 | 0 | 0 | 0 | 0 | 0 | 0 | 0 | 0 | 0 | 0 | 0 | 0 | 0 | 50 | 20 | 821 | 879 | 1510
0 | 15 | 0 | 0 | 0 | 0 | 0 | 0 | 0 | 0 | 0 | 15.5 | 0 | 0 | 0 | 0 | 0 | 0 | 0 | 0 | 0 | 0 | 0 | 0 | 0 | 0 | 4 | 0 | 17.5 | 0 | 0 | 0 | 0 | 0 | 0 | 0 | 0 | 0 | 0 | 0 | 0 | 0 | 0 | 0 | 0 | 0 | 0 | 48 | 40 | 399 | 428 | 714
0 | 0 | 0 | 12 | 0 | 0 | 9 | 0 | 0 | 6 | 15 | 0 | 0 | 0 | 42 | 0 | 0 | 0 | 0 | 0 | 0 | 0 | 0 | 0 | 0 | 14 | 0 | 0 | 0 | 0 | 0 | 0 | 0 | 0 | 0 | 0 | 0 | 0 | 0 | 0 | 0 | 2 | 0 | 0 | 0 | 0 | 0 | 0 | 10 | 317 | 339 | 581
0 | 0 | 0 | 10 | 0 | 0 | 11 | 0 | 0 | 6 | 15 | 0 | 0 | 0 | 42 | 0 | 0 | 0 | 0 | 0 | 0 | 0 | 0 | 0 | 0 | 14 | 0 | 0 | 0 | 0 | 0 | 0 | 0 | 0 | 0 | 0 | 0 | 0 | 0 | 0 | 0 | 2 | 0 | 0 | 0 | 0 | 0 | 0 | 60 | 856 | 913 | 1500
0 | 0 | 0 | 8 | 0 | 0 | 13 | 0 | 0 | 6 | 15 | 0 | 0 | 0 | 42 | 0 | 0 | 0 | 0 | 0 | 0 | 0 | 0 | 0 | 0 | 14 | 0 | 0 | 0 | 0 | 0 | 0 | 0 | 0 | 0 | 0 | 0 | 0 | 0 | 0 | 0 | 2 | 0 | 0 | 0 | 0 | 0 | 0 | 40 | 474 | 474 | 803
0 | 0 | 0 | 6 | 0 | 0 | 15 | 0 | 0 | 6 | 15 | 0 | 0 | 0 | 42 | 0 | 0 | 0 | 0 | 0 | 0 | 0 | 0 | 0 | 0 | 14 | 0 | 0 | 0 | 0 | 0 | 0 | 0 | 0 | 0 | 0 | 0 | 0 | 0 | 0 | 0 | 2 | 0 | 0 | 0 | 0 | 0 | 0 | 40 | 452 | 806 | 806
0 | 0 | 0 | 4 | 0 | 0 | 17 | 0 | 0 | 6 | 15 | 0 | 0 | 0 | 42 | 0 | 0 | 0 | 0 | 0 | 0 | 0 | 0 | 0 | 0 | 14 | 0 | 0 | 0 | 0 | 0 | 0 | 0 | 0 | 0 | 0 | 0 | 0 | 0 | 0 | 0 | 2 | 0 | 0 | 0 | 0 | 0 | 0 | 40 | 667 | 733 | 1177
0 | 16 | 0 | 0 | 0 | 0 | 0 | 0 | 0 | 33 | 0 | 0 | 0 | 0 | 0 | 0 | 0 | 0 | 0 | 0 | 0 | 0 | 0 | 0 | 0 | 0 | 0 | 0 | 0 | 0 | 0 | 0 | 0 | 0 | 0 | 0 | 0 | 0 | 0 | 0 | 0 | 0 | 0 | 0 | 0 | 0 | 0 | 51 | 60 | 852 | 944 | 1370
0 | 16 | 0 | 0 | 0 | 0 | 0 | 0 | 0 | 32 | 0 | 0 | 0 | 0 | 0 | 0 | 0 | 0 | 0 | 0 | 0 | 0 | 0 | 0 | 0 | 0 | 0 | 0 | 0 | 0 | 0 | 0 | 0 | 0 | 0 | 0 | 0 | 0 | 0 | 0 | 0 | 0 | 0 | 0 | 0 | 0 | 0 | 52 | 20 | 835 | 872 | 1442
0 | 16 | 0 | 0 | 0 | 0 | 0 | 0 | 0 | 31 | 0 | 0 | 0 | 0 | 0 | 0 | 0 | 0 | 0 | 0 | 0 | 0 | 0 | 0 | 0 | 0 | 0 | 0 | 0 | 0 | 0 | 0 | 0 | 0 | 0 | 0 | 0 | 0 | 0 | 0 | 0 | 0 | 0 | 0 | 0 | 0 | 0 | 53 | 60 | 763 | 812 | 1257
0 | 16 | 0 | 0 | 0 | 0 | 0 | 0 | 0 | 30 | 0 | 0 | 0 | 0 | 0 | 0 | 0 | 0 | 0 | 0 | 0 | 0 | 0 | 0 | 0 | 0 | 0 | 0 | 0 | 0 | 0 | 0 | 0 | 0 | 0 | 0 | 0 | 0 | 0 | 0 | 0 | 0 | 0 | 0 | 0 | 0 | 0 | 54 | 60 | 407 | 427 | 809
0 | 16 | 0 | 0 | 0 | 0 | 0 | 0 | 0 | 29 | 0 | 0 | 0 | 0 | 0 | 0 | 0 | 0 | 0 | 0 | 0 | 0 | 0 | 0 | 0 | 0 | 0 | 0 | 0 | 0 | 0 | 0 | 0 | 0 | 0 | 0 | 0 | 0 | 0 | 0 | 0 | 0 | 0 | 0 | 0 | 0 | 0 | 55 | 20 | 387 | 405 | 759
0 | 16 | 0 | 0 | 0 | 0 | 0 | 0 | 0 | 28 | 0 | 0 | 0 | 0 | 0 | 0 | 0 | 0 | 0 | 0 | 0 | 0 | 0 | 0 | 0 | 0 | 0 | 0 | 0 | 0 | 0 | 0 | 0 | 0 | 0 | 0 | 0 | 0 | 0 | 0 | 0 | 0 | 0 | 0 | 0 | 0 | 0 | 56 | 60 | 424 | 482 | 769
0 | 16 | 0 | 0 | 0 | 0 | 0 | 0 | 0 | 27 | 0 | 0 | 0 | 0 | 0 | 0 | 0 | 0 | 0 | 0 | 0 | 0 | 0 | 0 | 0 | 0 | 0 | 0 | 0 | 0 | 0 | 0 | 0 | 0 | 0 | 0 | 0 | 0 | 0 | 0 | 0 | 0 | 0 | 0 | 0 | 0 | 0 | 56 | 60 | 422 | 480 | 766
0 | 16 | 0 | 0 | 0 | 0 | 0 | 0 | 0 | 28 | 0 | 0 | 0 | 0 | 0 | 0 | 0 | 0 | 0 | 0 | 0 | 0 | 0 | 0 | 0 | 0 | 0 | 0 | 0 | 0 | 0 | 0 | 0 | 0 | 0 | 0 | 0 | 0 | 0 | 0 | 0 | 0 | 0 | 0 | 0 | 0 | 0 | 58 | 40 | 393 | 427 | 880
0 | 9 | 0 | 0 | 0 | 0 | 0 | 0 | 0 | 0 | 0 | 23 | 0 | 0 | 4.5 | 0 | 0 | 0 | 0 | 0 | 0 | 0 | 0 | 0 | 0 | 0 | 0 | 0 | 0 | 0 | 0 | 0 | 0 | 0 | 0 | 0 | 0 | 0 | 0 | 0 | 1.5 | 0 | 0 | 0 | 0 | 0 | 0 | 62 | 60 | 366 | 454 | 676
0 | 9 | 0 | 0 | 0 | 0 | 0 | 0 | 0 | 0 | 0 | 23 | 0 | 0 | 4.5 | 0 | 0 | 0 | 0 | 0 | 0 | 0 | 0 | 0 | 0 | 0 | 0 | 0 | 0 | 0 | 0 | 0 | 0 | 0 | 0 | 0 | 0 | 0 | 0 | 0 | 3 | 0 | 0 | 0 | 0 | 0 | 0 | 60.5 | 10 | 885 | 932 | 1503
0 | 9 | 0 | 0 | 0 | 0 | 0 | 0 | 0 | 0 | 0 | 23 | 0 | 0 | 4.5 | 0 | 0 | 0 | 0 | 0 | 0 | 0 | 0 | 0 | 0 | 0 | 0 | 0 | 0 | 0 | 0 | 0 | 0 | 0 | 0 | 0 | 0 | 0 | 0 | 0 | 4.5 | 0 | 0 | 0 | 0 | 0 | 0 | 59 | 20 | 826 | 875 | 1452
0 | 9 | 0 | 0 | 0 | 0 | 0 | 0 | 0 | 0 | 0 | 23 | 0 | 0 | 4.5 | 0 | 0 | 0 | 0 | 0 | 0 | 0 | 0 | 0 | 0 | 0 | 0 | 0 | 0 | 0 | 0 | 0 | 0 | 0 | 0 | 0 | 0 | 0 | 0 | 0 | 6 | 0 | 0 | 0 | 0 | 0 | 0 | 57.5 | 10 | 391 | 420 | 851
0 | 0 | 0 | 0 | 26 | 0 | 0 | 0 | 0 | 0 | 0 | 10 | 0 | 0 | 6 | 0 | 0 | 0 | 0 | 0 | 0 | 0 | 0 | 0 | 0 | 0 | 0 | 0 | 0 | 0 | 0 | 0 | 0 | 0 | 0 | 0 | 0 | 0 | 0 | 0 | 27 | 0 | 0 | 0 | 0 | 0 | 0 | 31 | 40 | 677 | 706 | 1138
0 | 6 | 0 | 0 | 26 | 0 | 0 | 0 | 0 | 0 | 0 | 10 | 0 | 0 | 0 | 0 | 0 | 0 | 0 | 0 | 0 | 0 | 0 | 0 | 0 | 0 | 0 | 0 | 0 | 0 | 0 | 0 | 0 | 0 | 0 | 0 | 0 | 0 | 0 | 0 | 27 | 0 | 0 | 0 | 0 | 0 | 0 | 31 | 20 | 625 | 674 | 1096
6 | 0 | 0 | 0 | 26 | 0 | 0 | 0 | 0 | 0 | 0 | 10 | 0 | 0 | 0 | 0 | 0 | 0 | 0 | 0 | 0 | 0 | 0 | 0 | 0 | 0 | 0 | 0 | 0 | 0 | 0 | 0 | 0 | 0 | 0 | 0 | 0 | 0 | 0 | 0 | 27 | 0 | 0 | 0 | 0 | 0 | 0 | 31 | 60 | 763 | 812 | 1257
0 | 0 | 0 | 0 | 26 | 0 | 0 | 0 | 0 | 0 | 0 | 10 | 0 | 0 | 0 | 0 | 0 | 0 | 0 | 0 | 0 | 0 | 0 | 0 | 0 | 0 | 0 | 0 | 6 | 0 | 0 | 0 | 0 | 0 | 0 | 0 | 0 | 0 | 0 | 0 | 27 | 0 | 0 | 0 | 0 | 0 | 0 | 31 | 60 | 700 | 763 | 1135
0 | 0 | 0 | 0 | 26 | 0 | 0 | 0 | 0 | 0 | 6 | 10 | 0 | 0 | 0 | 0 | 0 | 0 | 0 | 0 | 0 | 0 | 0 | 0 | 0 | 0 | 0 | 0 | 0 | 0 | 0 | 0 | 0 | 0 | 0 | 0 | 0 | 0 | 0 | 0 | 27 | 0 | 0 | 0 | 0 | 0 | 0 | 31 | 60 | 702 | 785 | 1160
0 | 0 | 0 | 0 | 26 | 0 | 0 | 0 | 0 | 0 | 0 | 10 | 0 | 0 | 0 | 0 | 0 | 0 | 0 | 0 | 0 | 0 | 0 | 0 | 0 | 0 | 0 | 0 | 0 | 0 | 0 | 0 | 0 | 0 | 0 | 0 | 0 | 0 | 0 | 0 | 27 | 0 | 6 | 0 | 0 | 0 | 0 | 31 | 20 | 850 | 883 | 1472
0 | 0 | 0 | 0 | 23 | 0 | 0 | 0 | 0 | 0 | 0 | 9 | 0 | 0 | 6 | 0 | 0 | 0 | 0 | 0 | 0 | 0 | 0 | 0 | 0 | 0 | 0 | 0 | 10 | 0 | 0 | 0 | 0 | 0 | 0 | 0 | 0 | 0 | 0 | 0 | 24 | 0 | 0 | 0 | 0 | 0 | 0 | 28 | 60 | 436.5193571 | 468.3932381 | 765.0713889
0 | 6 | 0 | 0 | 23 | 0 | 0 | 0 | 0 | 0 | 0 | 9 | 0 | 0 | 0 | 0 | 0 | 0 | 0 | 0 | 0 | 0 | 0 | 0 | 0 | 0 | 0 | 0 | 10 | 0 | 0 | 0 | 0 | 0 | 0 | 0 | 0 | 0 | 0 | 0 | 24 | 0 | 0 | 0 | 0 | 0 | 0 | 28 | 60 | 657 | 709 | 1108
6 | 0 | 0 | 0 | 23 | 0 | 0 | 0 | 0 | 0 | 0 | 9 | 0 | 0 | 0 | 0 | 0 | 0 | 0 | 0 | 0 | 0 | 0 | 0 | 0 | 0 | 0 | 0 | 10 | 0 | 0 | 0 | 0 | 0 | 0 | 0 | 0 | 0 | 0 | 0 | 24 | 0 | 0 | 0 | 0 | 0 | 0 | 28 | 10 | 840 | 872 | 1486
0 | 0 | 0 | 0 | 23 | 0 | 0 | 0 | 0 | 0 | 6 | 9 | 0 | 0 | 0 | 0 | 0 | 0 | 0 | 0 | 0 | 0 | 0 | 0 | 0 | 0 | 0 | 0 | 10 | 0 | 0 | 0 | 0 | 0 | 0 | 0 | 0 | 0 | 0 | 0 | 24 | 0 | 0 | 0 | 0 | 0 | 0 | 28 | 20 | 401 | 455 | 722
0 | 0 | 0 | 0 | 23 | 0 | 0 | 0 | 0 | 0 | 0 | 9 | 0 | 0 | 0 | 0 | 0 | 0 | 0 | 0 | 0 | 0 | 0 | 0 | 0 | 0 | 0 | 0 | 10 | 0 | 0 | 0 | 0 | 0 | 0 | 0 | 0 | 0 | 0 | 0 | 24 | 0 | 6 | 0 | 0 | 0 | 0 | 28 | 60 | 720 | 765 | 1140
0 | 14 | 0 | 0 | 0 | 0 | 0 | 0 | 0 | 0 | 0 | 0 | 0 | 0 | 0 | 0 | 0 | 0 | 0 | 0 | 62 | 0 | 0 | 0 | 0 | 0 | 0 | 0 | 24 | 0 | 0 | 0 | 0 | 0 | 0 | 0 | 0 | 0 | 0 | 0 | 0 | 0 | 0 | 0 | 0 | 0 | 0 | 0 | 10 | 509 | 585 | 826
0 | 4 | 0 | 0 | 0 | 0 | 0 | 0 | 0 | 0 | 0 | 48 | 0 | 0 | 0 | 0 | 0 | 0 | 0 | 0 | 0 | 0 | 0 | 0 | 0 | 0 | 0 | 0 | 0 | 0 | 0 | 0 | 0 | 0 | 0 | 0 | 0 | 0 | 0 | 0 | 0 | 0 | 0 | 0 | 0 | 0 | 0 | 48 | 60 | 403 | 469 | 773.512476
0 | 4 | 0 | 0 | 0 | 0 | 0 | 0 | 0 | 0 | 0 | 45 | 0 | 0 | 0 | 3 | 0 | 0 | 0 | 0 | 0 | 0 | 0 | 0 | 0 | 0 | 0 | 0 | 0 | 0 | 0 | 0 | 0 | 0 | 0 | 0 | 0 | 0 | 0 | 0 | 0 | 0 | 0 | 0 | 0 | 0 | 0 | 48 | 10 | 422 | 496 | 762
8 | 4 | 0 | 0 | 0 | 0 | 0 | 0 | 0 | 0 | 0 | 40 | 0 | 0 | 0 | 0 | 0 | 0 | 0 | 0 | 0 | 0 | 0 | 0 | 0 | 0 | 0 | 0 | 0 | 0 | 0 | 0 | 0 | 0 | 0 | 0 | 0 | 0 | 0 | 0 | 0 | 0 | 0 | 0 | 0 | 0 | 0 | 48 | 60 | 598.18358 | 658.3078303 | 1275.76224
0 | 4 | 0 | 0 | 0 | 0 | 0 | 0 | 0 | 0 | 0 | 46.5 | 0 | 0 | 0 | 0 | 0 | 0 | 0 | 0 | 0 | 0 | 0 | 0 | 0 | 0 | 1.5 | 0 | 0 | 0 | 0 | 0 | 0 | 0 | 0 | 0 | 0 | 0 | 0 | 0 | 0 | 0 | 0 | 0 | 0 | 0 | 0 | 48 | 20 | 399 | 426 | 720
0 | 4 | 0 | 0 | 0 | 0 | 0 | 0 | 0 | 0 | 0 | 47.5 | 0 | 0 | 0 | 0 | 0 | 0 | 0 | 0 | 0 | 0 | 0 | 0 | 0 | 0 | 0 | 0 | 0.5 | 0 | 0 | 0 | 0 | 0 | 0 | 0 | 0 | 0 | 0 | 0 | 0 | 0 | 0 | 0 | 0 | 0 | 0 | 48 | 60 | 710 | 752 | 1181.736628
0 | 4 | 0 | 0 | 0 | 0 | 0 | 0 | 0 | 0 | 0 | 47.5 | 0 | 0 | 0 | 0 | 0 | 0 | 0 | 0 | 0 | 0 | 0 | 0 | 0 | 0 | 0 | 0 | 0 | 0 | 0 | 0 | 0 | 0 | 0 | 0 | 0 | 0 | 0 | 0 | 0 | 0 | 0.5 | 0 | 0 | 0 | 0 | 48 | 20 | 745 | 785 | 1241
0 | 4 | 0 | 0 | 0 | 0 | 0 | 0 | 0 | 0.3 | 0 | 47.7 | 0 | 0 | 0 | 0 | 0 | 0 | 0 | 0 | 0 | 0 | 0 | 0 | 0 | 0 | 0 | 0 | 0 | 0 | 0 | 0 | 0 | 0 | 0 | 0 | 0 | 0 | 0 | 0 | 0 | 0 | 0 | 0 | 0 | 0 | 0 | 48 | 40 | 396 | 432 | 719
0 | 4 | 0 | 0 | 0 | 0 | 0 | 0 | 0 | 0 | 0.5 | 47.5 | 0 | 0 | 0 | 0 | 0 | 0 | 0 | 0 | 0 | 0 | 0 | 0 | 0 | 0 | 0 | 0 | 0 | 0 | 0 | 0 | 0 | 0 | 0 | 0 | 0 | 0 | 0 | 0 | 0 | 0 | 0 | 0 | 0 | 0 | 0 | 48 | 20 | 404 | 429 | 763
0 | 4 | 0 | 0 | 0 | 0 | 0 | 0 | 0 | 0 | 0 | 47.5 | 0 | 0 | 0.5 | 0 | 0 | 0 | 0 | 0 | 0 | 0 | 0 | 0 | 0 | 0 | 0 | 0 | 0 | 0 | 0 | 0 | 0 | 0 | 0 | 0 | 0 | 0 | 0 | 0 | 0 | 0 | 0 | 0 | 0 | 0 | 0 | 48 | 40 | 447 | 475 | 791
0 | 0 | 0 | 0 | 20 | 0 | 0 | 0 | 0 | 0 | 0 | 20 | 0 | 0 | 0 | 0 | 0 | 20 | 0 | 0 | 0 | 0 | 0 | 0 | 0 | 0 | 0 | 0 | 0 | 0 | 0 | 0 | 0 | 0 | 0 | 0 | 0 | 0 | 0 | 0 | 20 | 0 | 0 | 0 | 0 | 0 | 0 | 20 | 40 | 394 | 426 | 805
0 | 0 | 0 | 0 | 20 | 0 | 0 | 0 | 0 | 0 | 0 | 0 | 0 | 0 | 0 | 0 | 0 | 20 | 0 | 0 | 0 | 0 | 0 | 0 | 0 | 0 | 0 | 0 | 20 | 0 | 0 | 0 | 0 | 0 | 0 | 0 | 0 | 0 | 0 | 0 | 20 | 0 | 0 | 0 | 0 | 0 | 0 | 20 | 40 | 427 | 474 | 821.1538462
0 | 0 | 0 | 0 | 20 | 0 | 0 | 0 | 0 | 20 | 0 | 0 | 0 | 0 | 0 | 0 | 0 | 20 | 0 | 0 | 0 | 0 | 0 | 0 | 0 | 0 | 0 | 0 | 0 | 0 | 0 | 0 | 0 | 0 | 0 | 0 | 0 | 0 | 0 | 0 | 20 | 0 | 0 | 0 | 0 | 0 | 0 | 20 | 60 | 716.5 | 777.1 | 1164.4
0 | 0 | 0 | 0 | 20 | 0 | 0 | 0 | 0 | 0 | 0 | 20 | 0 | 0 | 0 | 0 | 0 | 20 | 0 | 0 | 0 | 0 | 0 | 0 | 0 | 0 | 0 | 0 | 0 | 0 | 0 | 0 | 0 | 0 | 0 | 0 | 0 | 0 | 0 | 0 | 20 | 0 | 0 | 0 | 0 | 0 | 0 | 20 | 10 | 418 | 481 | 755
0 | 0 | 0 | 0 | 20 | 0 | 0 | 0 | 0 | 0 | 0 | 17.5 | 0 | 0 | 0 | 0 | 0 | 20 | 0 | 0 | 0 | 0 | 0 | 0 | 0 | 0 | 0 | 0 | 2.5 | 0 | 0 | 0 | 0 | 0 | 0 | 0 | 0 | 0 | 0 | 0 | 20 | 0 | 0 | 0 | 0 | 0 | 0 | 20 | 10 | 852 | 885 | 1458
0 | 0 | 0 | 0 | 20 | 0 | 0 | 0 | 0 | 0 | 0 | 15 | 0 | 0 | 0 | 0 | 0 | 20 | 0 | 0 | 0 | 0 | 0 | 0 | 0 | 0 | 0 | 0 | 5 | 0 | 0 | 0 | 0 | 0 | 0 | 0 | 0 | 0 | 0 | 0 | 20 | 0 | 0 | 0 | 0 | 0 | 0 | 20 | 60 | 882 | 970 | 1497
0 | 0 | 0 | 0 | 20 | 0 | 0 | 0 | 0 | 0 | 0 | 12.5 | 0 | 0 | 0 | 0 | 0 | 20 | 0 | 0 | 0 | 0 | 0 | 0 | 0 | 0 | 0 | 0 | 7.5 | 0 | 0 | 0 | 0 | 0 | 0 | 0 | 0 | 0 | 0 | 0 | 20 | 0 | 0 | 0 | 0 | 0 | 0 | 20 | 40 | 413 | 446 | 784
0 | 0 | 0 | 0 | 20 | 0 | 0 | 0 | 0 | 0 | 0 | 10 | 0 | 0 | 0 | 0 | 0 | 20 | 0 | 0 | 0 | 0 | 0 | 0 | 0 | 0 | 0 | 0 | 10 | 0 | 0 | 0 | 0 | 0 | 0 | 0 | 0 | 0 | 0 | 0 | 20 | 0 | 0 | 0 | 0 | 0 | 0 | 20 | 40 | 414 | 445 | 805
0 | 0 | 0 | 0 | 20 | 0 | 0 | 0 | 0 | 0 | 0 | 7.5 | 0 | 0 | 0 | 0 | 0 | 20 | 0 | 0 | 0 | 0 | 0 | 0 | 0 | 0 | 0 | 0 | 12.5 | 0 | 0 | 0 | 0 | 0 | 0 | 0 | 0 | 0 | 0 | 0 | 20 | 0 | 0 | 0 | 0 | 0 | 0 | 20 | 60 | 668.9 | 738.2 | 1171.1
0 | 0 | 0 | 0 | 20 | 0 | 0 | 0 | 0 | 0 | 0 | 5 | 0 | 0 | 0 | 0 | 0 | 20 | 0 | 0 | 0 | 0 | 0 | 0 | 0 | 0 | 0 | 0 | 15 | 0 | 0 | 0 | 0 | 0 | 0 | 0 | 0 | 0 | 0 | 0 | 20 | 0 | 0 | 0 | 0 | 0 | 0 | 20 | 10 | 639 | 684 | 1065
0 | 0 | 0 | 0 | 20 | 0 | 0 | 0 | 0 | 0 | 0 | 0 | 0 | 0 | 0 | 0 | 0 | 20 | 0 | 0 | 0 | 0 | 0 | 0 | 0 | 0 | 0 | 0 | 20 | 0 | 0 | 0 | 0 | 0 | 0 | 0 | 0 | 0 | 0 | 0 | 20 | 0 | 0 | 0 | 0 | 0 | 0 | 20 | 20 | 389 | 410 | 843
0 | 0 | 0 | 0 | 0 | 0 | 0 | 0 | 0 | 0 | 0 | 60 | 0 | 0 | 0 | 0 | 0 | 0 | 0 | 0 | 0 | 0 | 0 | 0 | 0 | 0 | 0 | 0 | 0 | 0 | 0 | 0 | 0 | 0 | 0 | 0 | 0 | 0 | 0 | 0 | 7 | 0 | 0 | 0 | 0 | 0 | 0 | 33 | 10 | 649 | 699 | 1167
6 | 0 | 0 | 0 | 0 | 0 | 0 | 0 | 0 | 0 | 0 | 54 | 0 | 0 | 0 | 0 | 0 | 0 | 0 | 0 | 0 | 0 | 0 | 0 | 0 | 0 | 0 | 0 | 0 | 0 | 0 | 0 | 0 | 0 | 0 | 0 | 0 | 0 | 0 | 0 | 7 | 0 | 0 | 0 | 0 | 0 | 0 | 33 | 20 | 714.8305238 | 771.4267143 | 1257.620556
11.6 | 0 | 0 | 0 | 0 | 0 | 0 | 0 | 0 | 0 | 0 | 46.4 | 0 | 0 | 0 | 0 | 0 | 0 | 0 | 0 | 0 | 0 | 0 | 0 | 0 | 0 | 0 | 0 | 0 | 0 | 0 | 0 | 0 | 0 | 0 | 0 | 0 | 0 | 0 | 0 | 7 | 0 | 0 | 0 | 0 | 0 | 0 | 35 | 10 | 884 | 927 | 1505
14.75 | 0 | 0 | 0 | 0 | 0 | 0 | 0 | 0 | 0 | 0 | 44.25 | 0 | 0 | 0 | 0 | 0 | 0 | 0 | 0 | 0 | 0 | 0 | 0 | 0 | 0 | 0 | 0 | 0 | 0 | 0 | 0 | 0 | 0 | 0 | 0 | 0 | 0 | 0 | 0 | 6 | 0 | 0 | 0 | 0 | 0 | 0 | 35 | 20 | 690 | 769 | 1171
14.75 | 0 | 0 | 0 | 0 | 0 | 0 | 0 | 0 | 0 | 0 | 44.25 | 0 | 0 | 0 | 0 | 0 | 0 | 0 | 0 | 0 | 0 | 0 | 0 | 0 | 0 | 0 | 0 | 0 | 0 | 0 | 0 | 0 | 0 | 0 | 0 | 0 | 0 | 0 | 0 | 5 | 0 | 0 | 0 | 0 | 0 | 0 | 36 | 20 | 406 | 439 | 655
0 | 9 | 0 | 0 | 0 | 0 | 0 | 0 | 0 | 0 | 0 | 49 | 0 | 0 | 0 | 0 | 0 | 42 | 0 | 0 | 0 | 0 | 0 | 0 | 0 | 0 | 0 | 0 | 0 | 0 | 0 | 0 | 0 | 0 | 0 | 0 | 0 | 0 | 0 | 0 | 0 | 0 | 0 | 0 | 0 | 0 | 0 | 0 | 20 | 453 | 492 | 826
0 | 0 | 0 | 0 | 0 | 0 | 0 | 0 | 0 | 0 | 0 | 47 | 0 | 0 | 0 | 0 | 0 | 0 | 0 | 0 | 0 | 0 | 0 | 0 | 0 | 0 | 0 | 0 | 8 | 0 | 0 | 0 | 0 | 0 | 0 | 0 | 0 | 0 | 0 | 0 | 34 | 0 | 0 | 0 | 0 | 0 | 0 | 11 | 60 | 585 | 657 | 971
0 | 0 | 0 | 0 | 0 | 0 | 0 | 0 | 0 | 0 | 0 | 60 | 0 | 0 | 0 | 0 | 0 | 0 | 0 | 0 | 0 | 0 | 0 | 0 | 0 | 0 | 0 | 0 | 0 | 0 | 0 | 0 | 0 | 0 | 0 | 0 | 0 | 0 | 0 | 0 | 10 | 0 | 0 | 0 | 0 | 0 | 0 | 30 | 60 | 633 | 682 | 1074
0 | 0 | 0 | 0 | 0 | 0 | 0 | 0 | 0 | 0 | 0 | 60 | 0 | 0 | 0 | 0 | 0 | 25 | 0 | 0 | 0 | 0 | 0 | 0 | 0 | 0 | 0 | 0 | 0 | 0 | 0 | 0 | 0 | 0 | 0 | 0 | 0 | 0 | 0 | 0 | 15 | 0 | 0 | 0 | 0 | 0 | 0 | 0 | 10 | 393 | 473 | 712
5 | 0 | 0 | 0 | 0 | 0 | 0 | 0 | 0 | 0 | 0 | 55 | 0 | 0 | 0 | 0 | 0 | 0 | 0 | 0 | 0 | 0 | 0 | 0 | 0 | 0 | 0 | 0 | 0 | 0 | 0 | 0 | 0 | 0 | 0 | 0 | 0 | 0 | 0 | 0 | 10 | 0 | 0 | 0 | 0 | 0 | 0 | 30 | 20 | 428 | 463 | 778.1818182
10 | 0 | 0 | 0 | 0 | 0 | 0 | 0 | 0 | 0 | 0 | 50 | 0 | 0 | 0 | 0 | 0 | 0 | 0 | 0 | 0 | 0 | 0 | 0 | 0 | 0 | 0 | 0 | 0 | 0 | 0 | 0 | 0 | 0 | 0 | 0 | 0 | 0 | 0 | 0 | 10 | 0 | 0 | 0 | 0 | 0 | 0 | 30 | 10 | 650 | 692 | 1167
15 | 0 | 0 | 0 | 0 | 0 | 0 | 0 | 0 | 0 | 0 | 45 | 0 | 0 | 0 | 0 | 0 | 0 | 0 | 0 | 0 | 0 | 0 | 0 | 0 | 0 | 0 | 0 | 0 | 0 | 0 | 0 | 0 | 0 | 0 | 0 | 0 | 0 | 0 | 0 | 10 | 0 | 0 | 0 | 0 | 0 | 0 | 30 | 20 | 850 | 924 | 1437
20 | 0 | 0 | 0 | 0 | 0 | 0 | 0 | 0 | 0 | 0 | 40 | 0 | 0 | 0 | 0 | 0 | 0 | 0 | 0 | 0 | 0 | 0 | 0 | 0 | 0 | 0 | 0 | 0 | 0 | 0 | 0 | 0 | 0 | 0 | 0 | 0 | 0 | 0 | 0 | 10 | 0 | 0 | 0 | 0 | 0 | 0 | 30 | 20 | 669 | 718 | 1191
25 | 0 | 0 | 0 | 0 | 0 | 0 | 0 | 0 | 0 | 0 | 35 | 0 | 0 | 0 | 0 | 0 | 0 | 0 | 0 | 0 | 0 | 0 | 0 | 0 | 0 | 0 | 0 | 0 | 0 | 0 | 0 | 0 | 0 | 0 | 0 | 0 | 0 | 0 | 0 | 10 | 0 | 0 | 0 | 0 | 0 | 0 | 30 | 40 | 383 | 421 | 650
10 | 0 | 0 | 0 | 0 | 0 | 0 | 0 | 0 | 0 | 0 | 45 | 0 | 0 | 0 | 0 | 0 | 0 | 0 | 0 | 0 | 0 | 0 | 0 | 0 | 0 | 0 | 0 | 5 | 0 | 0 | 0 | 0 | 0 | 0 | 0 | 0 | 0 | 0 | 0 | 10 | 0 | 0 | 0 | 0 | 0 | 0 | 30 | 40 | 839 | 890 | 1348
0 | 0 | 0 | 0 | 0 | 0 | 0 | 0 | 0 | 0 | 0 | 60 | 0 | 0 | 0 | 0 | 0 | 20 | 0 | 0 | 0 | 0 | 0 | 0 | 0 | 0 | 0 | 0 | 0 | 0 | 0 | 0 | 0 | 0 | 0 | 0 | 0 | 0 | 0 | 0 | 20 | 0 | 0 | 0 | 0 | 0 | 0 | 0 | 10 | 705 | 780 | 1213.425129
0 | 0 | 0 | 0 | 0 | 0 | 0 | 0 | 0 | 0 | 0 | 60 | 0 | 0 | 0 | 0 | 0 | 17.5 | 0 | 0 | 0 | 0 | 0 | 0 | 0 | 0 | 0 | 0 | 0 | 0 | 0 | 0 | 0 | 0 | 0 | 0 | 0 | 0 | 0 | 0 | 22.5 | 0 | 0 | 0 | 0 | 0 | 0 | 0 | 10 | 666 | 700 | 1166.374781
8 | 8 | 0 | 0 | 0 | 0 | 0 | 0 | 0 | 0 | 0 | 42 | 0 | 0 | 0 | 0 | 0 | 0 | 0 | 0 | 0 | 0 | 0 | 0 | 0 | 0 | 0 | 0 | 0 | 0 | 0 | 0 | 0 | 0 | 0 | 0 | 0 | 0 | 0 | 0 | 0 | 0 | 0 | 0 | 0 | 0 | 0 | 42 | 60 | 433 | 492 | 823
8 | 8 | 0 | 0 | 0 | 0 | 0 | 0 | 0 | 0 | 0 | 40 | 0 | 0 | 0 | 0 | 0 | 0 | 0 | 0 | 0 | 0 | 0 | 0 | 0 | 0 | 0 | 0 | 0 | 0 | 0 | 0 | 0 | 0 | 0 | 0 | 0 | 0 | 0 | 0 | 0 | 0 | 0 | 0 | 0 | 0 | 0 | 44 | 60 | 405 | 429 | 691
8 | 8 | 0 | 0 | 0 | 0 | 0 | 0 | 0 | 0 | 0 | 38 | 0 | 0 | 0 | 0 | 0 | 0 | 0 | 0 | 0 | 0 | 0 | 0 | 0 | 0 | 0 | 0 | 0 | 0 | 0 | 0 | 0 | 0 | 0 | 0 | 0 | 0 | 0 | 0 | 0 | 0 | 0 | 0 | 0 | 0 | 0 | 46 | 10 | 645 | 760 | 1034
8 | 8 | 0 | 0 | 0 | 0 | 0 | 0 | 0 | 0 | 0 | 36 | 0 | 0 | 0 | 0 | 0 | 0 | 0 | 0 | 0 | 0 | 0 | 0 | 0 | 0 | 0 | 0 | 0 | 0 | 0 | 0 | 0 | 0 | 0 | 0 | 0 | 0 | 0 | 0 | 0 | 0 | 0 | 0 | 0 | 0 | 0 | 48 | 20 | 710 | 797 | 1125
8 | 8 | 0 | 0 | 0 | 0 | 0 | 0 | 0 | 0 | 0 | 34 | 0 | 0 | 0 | 0 | 0 | 0 | 0 | 0 | 0 | 0 | 0 | 0 | 0 | 0 | 0 | 0 | 0 | 0 | 0 | 0 | 0 | 0 | 0 | 0 | 0 | 0 | 0 | 0 | 0 | 0 | 0 | 0 | 0 | 0 | 0 | 50 | 60 | 455 | 481 | 800
4 | 4 | 0 | 0 | 0 | 0 | 0 | 0 | 0 | 0 | 0 | 46 | 0 | 0 | 0 | 0 | 0 | 0 | 0 | 0 | 0 | 0 | 0 | 0 | 0 | 0 | 0 | 0 | 0 | 0 | 0 | 0 | 0 | 0 | 0 | 0 | 0 | 0 | 0 | 0 | 0 | 0 | 0 | 0 | 0 | 0 | 0 | 46 | 10 | 423 | 452 | 744
4 | 4 | 0 | 0 | 0 | 0 | 0 | 0 | 0 | 0 | 0 | 47 | 0 | 0 | 0 | 0 | 0 | 0 | 0 | 0 | 0 | 0 | 0 | 0 | 0 | 0 | 0 | 0 | 0 | 0 | 0 | 0 | 0 | 0 | 0 | 0 | 0 | 0 | 0 | 0 | 0 | 0 | 0 | 0 | 0 | 0 | 0 | 45 | 60 | 825 | 865 | 1494
4 | 4 | 0 | 0 | 0 | 0 | 0 | 0 | 0 | 0 | 0 | 48 | 0 | 0 | 0 | 0 | 0 | 0 | 0 | 0 | 0 | 0 | 0 | 0 | 0 | 0 | 0 | 0 | 0 | 0 | 0 | 0 | 0 | 0 | 0 | 0 | 0 | 0 | 0 | 0 | 0 | 0 | 0 | 0 | 0 | 0 | 0 | 44 | 20 | 741.1846667 | 792.006119 | 1262.300556
4 | 4 | 0 | 0 | 0 | 0 | 0 | 0 | 0 | 0 | 0 | 49 | 0 | 0 | 0 | 0 | 0 | 0 | 0 | 0 | 0 | 0 | 0 | 0 | 0 | 0 | 0 | 0 | 0 | 0 | 0 | 0 | 0 | 0 | 0 | 0 | 0 | 0 | 0 | 0 | 0 | 0 | 0 | 0 | 0 | 0 | 0 | 43 | 40 | 692 | 794 | 1147
4 | 4 | 0 | 0 | 0 | 0 | 0 | 0 | 0 | 0 | 0 | 50 | 0 | 0 | 0 | 0 | 0 | 0 | 0 | 0 | 0 | 0 | 0 | 0 | 0 | 0 | 0 | 0 | 0 | 0 | 0 | 0 | 0 | 0 | 0 | 0 | 0 | 0 | 0 | 0 | 0 | 0 | 0 | 0 | 0 | 0 | 0 | 42 | 20 | 550.7096785 | 617.3044041 | 1006.624032
4 | 6 | 0 | 0 | 0 | 0 | 0 | 0 | 0 | 0 | 0 | 48 | 0 | 0 | 0 | 0 | 0 | 0 | 0 | 0 | 0 | 0 | 0 | 0 | 0 | 0 | 0 | 0 | 0 | 0 | 0 | 0 | 0 | 0 | 0 | 0 | 0 | 0 | 0 | 0 | 0 | 0 | 0 | 0 | 0 | 0 | 0 | 42 | 60 | 611 | 676 | 1006
2 | 6 | 0 | 0 | 0 | 0 | 0 | 0 | 0 | 0 | 0 | 48 | 0 | 0 | 0 | 0 | 0 | 0 | 0 | 0 | 0 | 0 | 0 | 0 | 0 | 0 | 0 | 0 | 0 | 0 | 0 | 0 | 0 | 0 | 0 | 0 | 0 | 0 | 0 | 0 | 0 | 0 | 0 | 0 | 0 | 0 | 0 | 44 | 40 | 657.9 | 717.3 | 1158.5
3 | 5 | 0 | 0 | 0 | 0 | 0 | 0 | 0 | 0 | 0 | 47 | 0 | 0 | 0 | 0 | 0 | 0 | 0 | 0 | 0 | 0 | 0 | 0 | 0 | 0 | 0 | 0 | 0 | 0 | 0 | 0 | 0 | 0 | 0 | 0 | 0 | 0 | 0 | 0 | 0 | 0 | 0 | 0 | 0 | 0 | 0 | 45 | 60 | 703 | 736 | 1275
2 | 6 | 0 | 0 | 0 | 0 | 0 | 0 | 0 | 0 | 0 | 50 | 0 | 0 | 0 | 0 | 0 | 0 | 0 | 0 | 0 | 0 | 0 | 0 | 0 | 0 | 0 | 0 | 0 | 0 | 0 | 0 | 0 | 0 | 0 | 0 | 0 | 0 | 0 | 0 | 0 | 0 | 0 | 0 | 0 | 0 | 0 | 42 | 20 | 659 | 752 | 1209
6 | 4 | 0 | 0 | 0 | 0 | 0 | 0 | 0 | 0 | 0 | 46 | 0 | 0 | 0 | 0 | 0 | 0 | 0 | 0 | 0 | 0 | 0 | 0 | 0 | 0 | 0 | 0 | 0 | 0 | 0 | 0 | 0 | 0 | 0 | 0 | 0 | 0 | 0 | 0 | 0 | 0 | 0 | 0 | 0 | 0 | 0 | 44 | 10 | 424 | 468 | 798
4 | 6 | 0 | 0 | 0 | 0 | 0 | 0 | 0 | 0 | 0 | 46 | 0 | 0 | 0 | 0 | 0 | 0 | 0 | 0 | 0 | 0 | 0 | 0 | 0 | 0 | 0 | 0 | 0 | 0 | 0 | 0 | 0 | 0 | 0 | 0 | 0 | 0 | 0 | 0 | 0 | 0 | 0 | 0 | 0 | 0 | 0 | 44 | 60 | 377 | 409 | 744
6 | 6 | 0 | 0 | 0 | 0 | 0 | 0 | 0 | 0 | 0 | 44 | 0 | 0 | 0 | 0 | 0 | 0 | 0 | 0 | 0 | 0 | 0 | 0 | 0 | 0 | 0 | 0 | 0 | 0 | 0 | 0 | 0 | 0 | 0 | 0 | 0 | 0 | 0 | 0 | 0 | 0 | 0 | 0 | 0 | 0 | 0 | 44 | 20 | 402 | 439 | 731
10 | 10 | 0 | 0 | 0 | 0 | 0 | 0 | 0 | 0 | 0 | 40 | 0 | 0 | 0 | 0 | 0 | 0 | 0 | 0 | 0 | 0 | 0 | 0 | 0 | 0 | 0 | 0 | 0 | 0 | 0 | 0 | 0 | 0 | 0 | 0 | 0 | 0 | 0 | 0 | 0 | 0 | 0 | 0 | 0 | 0 | 0 | 40 | 60 | 395 | 434 | 678
7 | 0 | 0 | 0 | 0 | 0 | 0 | 0 | 0 | 0 | 0 | 43 | 0 | 0 | 0 | 0 | 0 | 0 | 0 | 0 | 0 | 0 | 0 | 0 | 0 | 0 | 0 | 0 | 0 | 0 | 0 | 0 | 0 | 0 | 0 | 0 | 0 | 0 | 0 | 0 | 7 | 0 | 0 | 0 | 0 | 0 | 0 | 43 | 60 | 696 | 750 | 1145
7 | 0 | 0 | 0 | 0 | 0 | 0 | 0 | 0 | 0 | 0 | 43 | 0 | 0 | 0 | 0 | 0 | 0 | 0 | 7 | 0 | 0 | 0 | 0 | 0 | 0 | 0 | 0 | 0 | 0 | 0 | 0 | 0 | 0 | 0 | 0 | 0 | 0 | 0 | 0 | 0 | 0 | 0 | 0 | 0 | 0 | 0 | 43 | 20 | 709 | 796 | 1155
7 | 0 | 0 | 0 | 0 | 0 | 0 | 0 | 0 | 0 | 0 | 43 | 0 | 0 | 0 | 0 | 0 | 0 | 0 | 0 | 0 | 0 | 0 | 0 | 0 | 0 | 0 | 0 | 0 | 0 | 0 | 0 | 0 | 0 | 0 | 0 | 0 | 0 | 0 | 0 | 10 | 0 | 0 | 0 | 0 | 0 | 0 | 40 | 60 | 670 | 738 | 1155
0 | 0 | 0 | 0 | 0 | 0 | 0 | 0 | 0 | 0 | 0 | 64 | 0 | 0 | 0 | 0 | 0 | 0 | 0 | 0 | 0 | 0 | 0 | 0 | 0 | 0 | 0 | 0 | 0 | 0 | 0 | 0 | 0 | 0 | 0 | 0 | 0 | 0 | 0 | 0 | 0 | 0 | 0 | 0 | 0 | 0 | 0 | 36 | 40 | 744 | 801 | 1283
0 | 7 | 0 | 0 | 0 | 0 | 0 | 0 | 0 | 0 | 0 | 50 | 0 | 0 | 0 | 0 | 0 | 0 | 0 | 0 | 0 | 0 | 0 | 0 | 0 | 0 | 0 | 0 | 0 | 0 | 0 | 0 | 0 | 0 | 0 | 0 | 0 | 0 | 0 | 0 | 0 | 0 | 0 | 0 | 0 | 0 | 0 | 43 | 10 | 692 | 779 | 1155.258765
3 | 7 | 0 | 0 | 0 | 0 | 0 | 0 | 0 | 0 | 0 | 47 | 0 | 0 | 0 | 0 | 0 | 0 | 0 | 0 | 0 | 0 | 0 | 0 | 0 | 0 | 0 | 0 | 0 | 0 | 0 | 0 | 0 | 0 | 0 | 0 | 0 | 0 | 0 | 0 | 0 | 0 | 0 | 0 | 0 | 0 | 0 | 43 | 20 | 640 | 710 | 1220
0 | 7 | 0 | 0 | 3 | 0 | 0 | 0 | 0 | 0 | 0 | 47 | 0 | 0 | 0 | 0 | 0 | 0 | 0 | 0 | 0 | 0 | 0 | 0 | 0 | 0 | 0 | 0 | 0 | 0 | 0 | 0 | 0 | 0 | 0 | 0 | 0 | 0 | 0 | 0 | 0 | 0 | 0 | 0 | 0 | 0 | 0 | 43 | 10 | 414 | 445 | 805
7 | 7 | 0 | 0 | 0 | 0 | 0 | 0 | 0 | 0 | 0 | 43 | 0 | 0 | 0 | 0 | 0 | 0 | 0 | 0 | 0 | 0 | 0 | 0 | 0 | 0 | 0 | 0 | 0 | 0 | 0 | 0 | 0 | 0 | 0 | 0 | 0 | 0 | 0 | 0 | 0 | 0 | 0 | 0 | 0 | 0 | 0 | 43 | 20 | 887 | 911 | 1458
0 | 7 | 0 | 0 | 7 | 0 | 0 | 0 | 0 | 0 | 0 | 43 | 0 | 0 | 0 | 0 | 0 | 0 | 0 | 0 | 0 | 0 | 0 | 0 | 0 | 0 | 0 | 0 | 0 | 0 | 0 | 0 | 0 | 0 | 0 | 0 | 0 | 0 | 0 | 0 | 0 | 0 | 0 | 0 | 0 | 0 | 0 | 43 | 40 | 426 | 466 | 797
0 | 0 | 0 | 0 | 0 | 0 | 0 | 0 | 0 | 0 | 0 | 50 | 0 | 0 | 0 | 0 | 0 | 0 | 0 | 0 | 0 | 0 | 0 | 0 | 0 | 0 | 0 | 0 | 0 | 0 | 0 | 0 | 0 | 0 | 0 | 0 | 0 | 0 | 0 | 0 | 0 | 0 | 0 | 0 | 0 | 0 | 0 | 50 | 60 | 790 | 875 | 1278
4 | 0 | 0 | 0 | 0 | 0 | 0 | 0 | 0 | 0 | 0 | 48 | 0 | 0 | 0 | 0 | 0 | 0 | 0 | 0 | 0 | 0 | 0 | 0 | 0 | 0 | 0 | 0 | 0 | 0 | 0 | 0 | 0 | 0 | 0 | 0 | 0 | 0 | 0 | 0 | 0 | 0 | 0 | 0 | 0 | 0 | 0 | 48 | 20 | 740 | 768 | 1191
8 | 0 | 0 | 0 | 0 | 0 | 0 | 0 | 0 | 0 | 0 | 46 | 0 | 0 | 0 | 0 | 0 | 0 | 0 | 0 | 0 | 0 | 0 | 0 | 0 | 0 | 0 | 0 | 0 | 0 | 0 | 0 | 0 | 0 | 0 | 0 | 0 | 0 | 0 | 0 | 0 | 0 | 0 | 0 | 0 | 0 | 0 | 46 | 10 | 831 | 879 | 1391
10 | 0 | 0 | 0 | 0 | 0 | 0 | 0 | 0 | 0 | 0 | 45 | 0 | 0 | 0 | 0 | 0 | 0 | 0 | 0 | 0 | 0 | 0 | 0 | 0 | 0 | 0 | 0 | 0 | 0 | 0 | 0 | 0 | 0 | 0 | 0 | 0 | 0 | 0 | 0 | 0 | 0 | 0 | 0 | 0 | 0 | 0 | 45 | 40 | 860 | 891 | 1390
12 | 0 | 0 | 0 | 0 | 0 | 0 | 0 | 0 | 0 | 0 | 44 | 0 | 0 | 0 | 0 | 0 | 0 | 0 | 0 | 0 | 0 | 0 | 0 | 0 | 0 | 0 | 0 | 0 | 0 | 0 | 0 | 0 | 0 | 0 | 0 | 0 | 0 | 0 | 0 | 0 | 0 | 0 | 0 | 0 | 0 | 0 | 44 | 10 | 669 | 746 | 1108
16 | 0 | 0 | 0 | 0 | 0 | 0 | 0 | 0 | 0 | 0 | 42 | 0 | 0 | 0 | 0 | 0 | 0 | 0 | 0 | 0 | 0 | 0 | 0 | 0 | 0 | 0 | 0 | 0 | 0 | 0 | 0 | 0 | 0 | 0 | 0 | 0 | 0 | 0 | 0 | 0 | 0 | 0 | 0 | 0 | 0 | 0 | 42 | 20 | 412 | 472 | 713
7 | 3 | 0 | 0 | 0 | 0 | 0 | 0 | 0 | 0 | 0 | 45 | 0 | 0 | 0 | 0 | 0 | 0 | 0 | 0 | 0 | 0 | 0 | 0 | 0 | 0 | 0 | 0 | 0 | 0 | 0 | 0 | 0 | 0 | 0 | 0 | 0 | 0 | 0 | 0 | 0 | 0 | 0 | 0 | 0 | 0 | 0 | 45 | 10 | 553.6941094 | 619.649459 | 1013.827266
5 | 5 | 0 | 0 | 0 | 0 | 0 | 0 | 0 | 0 | 0 | 45 | 0 | 0 | 0 | 0 | 0 | 0 | 0 | 0 | 0 | 0 | 0 | 0 | 0 | 0 | 0 | 0 | 0 | 0 | 0 | 0 | 0 | 0 | 0 | 0 | 0 | 0 | 0 | 0 | 0 | 0 | 0 | 0 | 0 | 0 | 0 | 45 | 60 | 422 | 483 | 737
3 | 7 | 0 | 0 | 0 | 0 | 0 | 0 | 0 | 0 | 0 | 45 | 0 | 0 | 0 | 0 | 0 | 0 | 0 | 0 | 0 | 0 | 0 | 0 | 0 | 0 | 0 | 0 | 0 | 0 | 0 | 0 | 0 | 0 | 0 | 0 | 0 | 0 | 0 | 0 | 0 | 0 | 0 | 0 | 0 | 0 | 0 | 45 | 10 | 442.3 | 489 | 780
10 | 0 | 0 | 0 | 0 | 0 | 0 | 0 | 0 | 0 | 0 | 45 | 0 | 0 | 0 | 0 | 0 | 10 | 0 | 0 | 0 | 0 | 0 | 0 | 0 | 0 | 0 | 0 | 0 | 0 | 0 | 0 | 0 | 0 | 0 | 0 | 0 | 0 | 0 | 0 | 0 | 0 | 0 | 0 | 0 | 0 | 0 | 35 | 60 | 451 | 480 | 812
10 | 0 | 0 | 0 | 0 | 0 | 0 | 0 | 0 | 0 | 0 | 45 | 0 | 0 | 0 | 0 | 0 | 20 | 0 | 0 | 0 | 0 | 0 | 0 | 0 | 0 | 0 | 0 | 0 | 0 | 0 | 0 | 0 | 0 | 0 | 0 | 0 | 0 | 0 | 0 | 0 | 0 | 0 | 0 | 0 | 0 | 0 | 25 | 40 | 641 | 692 | 1114
10 | 0 | 0 | 0 | 0 | 0 | 0 | 0 | 0 | 0 | 0 | 45 | 0 | 0 | 0 | 0 | 0 | 30 | 0 | 0 | 0 | 0 | 0 | 0 | 0 | 0 | 0 | 0 | 0 | 0 | 0 | 0 | 0 | 0 | 0 | 0 | 0 | 0 | 0 | 0 | 0 | 0 | 0 | 0 | 0 | 0 | 0 | 15 | 10 | 718 | 801 | 1298
10 | 0 | 0 | 0 | 0 | 0 | 0 | 0 | 0 | 0 | 0 | 45 | 0 | 0 | 0 | 0 | 0 | 40 | 0 | 0 | 0 | 0 | 0 | 0 | 0 | 0 | 0 | 0 | 0 | 0 | 0 | 0 | 0 | 0 | 0 | 0 | 0 | 0 | 0 | 0 | 0 | 0 | 0 | 0 | 0 | 0 | 0 | 5 | 60 | 891 | 924 | 1478
8 | 8 | 0 | 0 | 0 | 0 | 0 | 0 | 0 | 0 | 0 | 36 | 0 | 0 | 0 | 0 | 0 | 0 | 0 | 0 | 0 | 0 | 0 | 0 | 0 | 0 | 0 | 0 | 0 | 0 | 0 | 0 | 0 | 0 | 0 | 0 | 0 | 0 | 0 | 0 | 0 | 0 | 0 | 0 | 0 | 0 | 0 | 48 | 60 | 752 | 812 | 1303
8 | 8 | 0 | 0 | 0 | 0 | 0 | 0 | 0 | 0 | 0 | 34 | 0 | 0 | 0 | 0 | 0 | 0 | 0 | 0 | 0 | 0 | 0 | 0 | 0 | 0 | 0 | 0 | 0 | 0 | 2 | 0 | 0 | 0 | 0 | 0 | 0 | 0 | 0 | 0 | 0 | 0 | 0 | 0 | 0 | 0 | 0 | 48 | 40 | 380 | 458 | 715.6308851
8 | 8 | 0 | 0 | 0 | 0 | 0 | 0 | 0 | 0 | 0 | 32 | 0 | 0 | 0 | 0 | 0 | 0 | 0 | 0 | 0 | 0 | 0 | 0 | 0 | 0 | 0 | 0 | 0 | 0 | 4 | 0 | 0 | 0 | 0 | 0 | 0 | 0 | 0 | 0 | 0 | 0 | 0 | 0 | 0 | 0 | 0 | 48 | 60 | 693 | 770 | 1143
8 | 8 | 0 | 0 | 0 | 0 | 0 | 0 | 0 | 0 | 0 | 30 | 0 | 0 | 0 | 0 | 0 | 0 | 0 | 0 | 0 | 0 | 0 | 0 | 0 | 0 | 0 | 0 | 0 | 0 | 6 | 0 | 0 | 0 | 0 | 0 | 0 | 0 | 0 | 0 | 0 | 0 | 0 | 0 | 0 | 0 | 0 | 48 | 10 | 642 | 686 | 1128
8 | 8 | 0 | 0 | 0 | 0 | 0 | 0 | 0 | 0 | 0 | 28 | 0 | 0 | 0 | 0 | 0 | 0 | 0 | 0 | 0 | 0 | 0 | 0 | 0 | 0 | 0 | 0 | 0 | 0 | 8 | 0 | 0 | 0 | 0 | 0 | 0 | 0 | 0 | 0 | 0 | 0 | 0 | 0 | 0 | 0 | 0 | 48 | 40 | 385 | 407 | 713
8 | 8 | 0 | 0 | 0 | 0 | 0 | 0 | 0 | 0 | 0 | 26 | 0 | 0 | 0 | 0 | 0 | 0 | 0 | 0 | 0 | 0 | 0 | 0 | 0 | 0 | 0 | 0 | 0 | 0 | 10 | 0 | 0 | 0 | 0 | 0 | 0 | 0 | 0 | 0 | 0 | 0 | 0 | 0 | 0 | 0 | 0 | 48 | 10 | 744 | 788 | 1245
0 | 9 | 0 | 0 | 0 | 0 | 0 | 0 | 0 | 0 | 0 | 49 | 0 | 0 | 0 | 0 | 0 | 42 | 0 | 0 | 0 | 0 | 0 | 0 | 0 | 0 | 0 | 0 | 0 | 0 | 0 | 0 | 0 | 0 | 0 | 0 | 0 | 0 | 0 | 0 | 0 | 0 | 0 | 0 | 0 | 0 | 0 | 0 | 20 | 671 | 757 | 1375.679811
0 | 7.5 | 0 | 0 | 0 | 0 | 0 | 0 | 0 | 0 | 0 | 50 | 0 | 0 | 0 | 0 | 0 | 42.5 | 0 | 0 | 0 | 0 | 0 | 0 | 0 | 0 | 0 | 0 | 0 | 0 | 0 | 0 | 0 | 0 | 0 | 0 | 0 | 0 | 0 | 0 | 0 | 0 | 0 | 0 | 0 | 0 | 0 | 0 | 60 | 411 | 457 | 741
0 | 7 | 0 | 0 | 0 | 0 | 0 | 0 | 0 | 0 | 0 | 46 | 0 | 0 | 0 | 0 | 0 | 0 | 0 | 0 | 0 | 0 | 0 | 0 | 0 | 0 | 0 | 0 | 0 | 0 | 0 | 0 | 0 | 0 | 0 | 0 | 0 | 0 | 0 | 0 | 0 | 0 | 0 | 0 | 2 | 0 | 0 | 45 | 40 | 842 | 880 | 1420
0 | 7 | 0 | 0 | 0 | 0 | 0 | 0 | 0 | 0 | 0 | 46 | 0 | 0 | 0 | 0 | 0 | 0 | 0 | 0 | 0 | 0 | 0 | 0 | 0 | 0 | 0 | 0 | 0 | 0 | 0 | 0 | 0 | 0 | 0 | 0 | 0 | 0 | 0 | 0 | 0 | 0 | 0 | 0 | 5 | 0 | 0 | 42 | 40 | 744 | 788 | 1221
0 | 9 | 0 | 0 | 0 | 0 | 0 | 0 | 0 | 0 | 0 | 49 | 0 | 0 | 0 | 0 | 0 | 42 | 0 | 0 | 0 | 0 | 0 | 0 | 0 | 0 | 0 | 0 | 0 | 0 | 0 | 0 | 0 | 0 | 0 | 0 | 0 | 0 | 0 | 0 | 0 | 0 | 0 | 0 | 0 | 0 | 0 | 0 | 40 | 406 | 455 | 709
0 | 7 | 0 | 0 | 0 | 0 | 0 | 0 | 0 | 0 | 0 | 45 | 0 | 0 | 0 | 0 | 0 | 0 | 0 | 0 | 0 | 0 | 0 | 0 | 0 | 0 | 0 | 0 | 0 | 0 | 0 | 0 | 0 | 0 | 0 | 0 | 0 | 0 | 0 | 0 | 0 | 0 | 0 | 0 | 0 | 0 | 0 | 48 | 40 | 423 | 452 | 744
0 | 0 | 0 | 0 | 0 | 0 | 0 | 0 | 0 | 0 | 0 | 47 | 0 | 0 | 0 | 0 | 0 | 0 | 0 | 0 | 0 | 0 | 0 | 0 | 0 | 0 | 0 | 0 | 8 | 0 | 0 | 0 | 0 | 0 | 1 | 0 | 0 | 0 | 0 | 0 | 33 | 0 | 0 | 0 | 0 | 0 | 0 | 11 | 60 | 713 | 736 | 1172
0 | 0 | 0 | 0 | 0 | 0 | 0 | 0 | 0 | 0 | 0 | 47 | 0 | 0 | 0 | 0 | 0 | 0 | 0 | 0 | 0 | 0 | 0 | 0 | 0 | 0 | 2 | 0 | 8 | 0 | 0 | 0 | 0 | 0 | 1 | 0 | 0 | 0 | 0 | 0 | 33 | 0 | 0 | 0 | 0 | 0 | 0 | 9 | 20 | 343 | 391 | 743
0 | 0 | 0 | 0 | 0 | 0 | 0 | 0 | 0 | 0 | 0 | 47 | 0 | 0 | 0 | 0 | 0 | 0 | 0 | 0 | 0 | 0 | 0 | 0 | 0 | 0 | 4 | 0 | 8 | 0 | 0 | 0 | 0 | 0 | 1 | 0 | 0 | 0 | 0 | 0 | 33 | 0 | 0 | 0 | 0 | 0 | 0 | 7 | 10 | 698.4 | 727.2 | 1169
0 | 0 | 0 | 0 | 0 | 0 | 0 | 0 | 0 | 0 | 0 | 47 | 0 | 0 | 0 | 0 | 0 | 0 | 0 | 0 | 0 | 0 | 0 | 0 | 0 | 0 | 6 | 0 | 8 | 0 | 0 | 0 | 0 | 0 | 1 | 0 | 0 | 0 | 0 | 0 | 33 | 0 | 0 | 0 | 0 | 0 | 0 | 5 | 60 | 400 | 438 | 678
0 | 0 | 0 | 0 | 0 | 0 | 0 | 0 | 0 | 0 | 0 | 47 | 0 | 0 | 0 | 0 | 0 | 0 | 0 | 0 | 0 | 0 | 0 | 0 | 0 | 0 | 8 | 0 | 8 | 0 | 0 | 0 | 0 | 0 | 1 | 0 | 0 | 0 | 0 | 0 | 33 | 0 | 0 | 0 | 0 | 0 | 0 | 3 | 40 | 410 | 453 | 712
0 | 0 | 0 | 0 | 0 | 0 | 0 | 0 | 0 | 0 | 0 | 47 | 0 | 0 | 0 | 0 | 0 | 0 | 0 | 0 | 0 | 0 | 0 | 0 | 0 | 0 | 11 | 0 | 8 | 0 | 0 | 0 | 0 | 0 | 1 | 0 | 0 | 0 | 0 | 0 | 33 | 0 | 0 | 0 | 0 | 0 | 0 | 0 | 10 | 696 | 746 | 1201
7 | 0 | 0 | 0 | 0 | 0 | 0 | 0 | 0 | 0 | 0 | 57 | 0 | 0 | 0 | 0 | 0 | 0 | 0 | 0 | 0 | 0 | 0 | 0 | 0 | 0 | 0 | 0 | 0 | 0 | 0 | 0 | 0 | 0 | 0 | 0 | 0 | 0 | 0 | 0 | 0 | 0 | 0 | 0 | 0 | 0 | 0 | 36 | 60 | 907 | 969 | 1508
10 | 0 | 0 | 0 | 0 | 0 | 0 | 0 | 0 | 0 | 0 | 54 | 0 | 0 | 0 | 0 | 0 | 0 | 0 | 0 | 0 | 0 | 0 | 0 | 0 | 0 | 0 | 0 | 0 | 0 | 0 | 0 | 0 | 0 | 0 | 0 | 0 | 0 | 0 | 0 | 5 | 0 | 0 | 0 | 0 | 0 | 0 | 36 | 60 | 871 | 908 | 1444
10 | 0 | 0 | 0 | 0 | 0 | 0 | 0 | 0 | 0 | 0 | 49 | 0 | 0 | 0 | 0 | 0 | 0 | 0 | 0 | 0 | 0 | 0 | 0 | 0 | 0 | 0 | 0 | 0 | 0 | 0 | 0 | 0 | 0 | 0 | 0 | 0 | 0 | 0 | 0 | 5 | 0 | 0 | 0 | 0 | 0 | 0 | 36 | 10 | 663.3 | 732.2 | 1164.3
0 | 0 | 0 | 0 | 0 | 0 | 0 | 0 | 0 | 0 | 0 | 50 | 0 | 0 | 0 | 0 | 0 | 0 | 0 | 0 | 0 | 0 | 0 | 0 | 0 | 0 | 0 | 0 | 0 | 0 | 0 | 0 | 0 | 0 | 0 | 0 | 0 | 0 | 0 | 0 | 7.5 | 0 | 0 | 0 | 0 | 0 | 0 | 42.5 | 10 | 400 | 439 | 655
0 | 0 | 0 | 0 | 0 | 0 | 0 | 0 | 0 | 0 | 0 | 0 | 0 | 0 | 0 | 0 | 0 | 0 | 0 | 0 | 0 | 0 | 0 | 80 | 0 | 0 | 0 | 10 | 10 | 0 | 0 | 0 | 0 | 0 | 0 | 0 | 0 | 0 | 0 | 0 | 0 | 0 | 0 | 0 | 0 | 0 | 0 | 0 | 60 | 658.4 | 729.9 | 1165.8
0 | 10 | 0 | 0 | 0 | 0 | 0 | 0 | 70 | 0 | 0 | 20 | 0 | 0 | 0 | 0 | 0 | 0 | 0 | 0 | 0 | 0 | 0 | 0 | 0 | 0 | 0 | 0 | 0 | 0 | 0 | 0 | 0 | 0 | 0 | 0 | 0 | 0 | 0 | 0 | 0 | 0 | 0 | 0 | 0 | 0 | 0 | 0 | 40 | 830 | 902 | 1371.900826
0 | 15 | 0 | 0 | 0 | 0 | 0 | 0 | 70 | 0 | 0 | 15 | 0 | 0 | 0 | 0 | 0 | 0 | 0 | 0 | 0 | 0 | 0 | 0 | 0 | 0 | 0 | 0 | 0 | 0 | 0 | 0 | 0 | 0 | 0 | 0 | 0 | 0 | 0 | 0 | 0 | 0 | 0 | 0 | 0 | 0 | 0 | 0 | 60 | 390 | 416 | 676
0 | 15 | 0 | 0 | 0 | 0 | 0 | 0 | 65 | 0 | 0 | 20 | 0 | 0 | 0 | 0 | 0 | 0 | 0 | 0 | 0 | 0 | 0 | 0 | 0 | 0 | 0 | 0 | 0 | 0 | 0 | 0 | 0 | 0 | 0 | 0 | 0 | 0 | 0 | 0 | 0 | 0 | 0 | 0 | 0 | 0 | 0 | 0 | 20 | 677 | 717 | 1152
0 | 20 | 0 | 0 | 0 | 0 | 0 | 0 | 60 | 0 | 0 | 20 | 0 | 0 | 0 | 0 | 0 | 0 | 0 | 0 | 0 | 0 | 0 | 0 | 0 | 0 | 0 | 0 | 0 | 0 | 0 | 0 | 0 | 0 | 0 | 0 | 0 | 0 | 0 | 0 | 0 | 0 | 0 | 0 | 0 | 0 | 0 | 0 | 10 | 397 | 422 | 770
0 | 25 | 0 | 0 | 0 | 0 | 0 | 0 | 55 | 0 | 0 | 20 | 0 | 0 | 0 | 0 | 0 | 0 | 0 | 0 | 0 | 0 | 0 | 0 | 0 | 0 | 0 | 0 | 0 | 0 | 0 | 0 | 0 | 0 | 0 | 0 | 0 | 0 | 0 | 0 | 0 | 0 | 0 | 0 | 0 | 0 | 0 | 0 | 60 | 839 | 862 | 1496
0 | 20 | 0 | 0 | 0 | 0 | 0 | 0 | 60 | 20 | 0 | 0 | 0 | 0 | 0 | 0 | 0 | 0 | 0 | 0 | 0 | 0 | 0 | 0 | 0 | 0 | 0 | 0 | 0 | 0 | 0 | 0 | 0 | 0 | 0 | 0 | 0 | 0 | 0 | 0 | 0 | 0 | 0 | 0 | 0 | 0 | 0 | 0 | 60 | 589.9195229 | 622.7406565 | 1389.275538
0 | 10 | 0 | 0 | 0 | 0 | 0 | 0 | 70 | 0 | 0 | 0 | 0 | 0 | 0 | 0 | 0 | 0 | 0 | 0 | 0 | 0 | 0 | 0 | 0 | 0 | 0 | 0 | 20 | 0 | 0 | 0 | 0 | 0 | 0 | 0 | 0 | 0 | 0 | 0 | 0 | 0 | 0 | 0 | 0 | 0 | 0 | 0 | 20 | 414 | 448 | 701.6949153
0 | 48 | 0 | 0 | 0 | 0 | 0 | 0 | 70 | 0 | 0 | 0 | 0 | 0 | 0 | 0 | 0 | 0 | 0 | 0 | 0 | 0 | 0 | 0 | 0 | 0 | 0 | 0 | 15 | 0 | 0 | 0 | 0 | 0 | 0 | 0 | 0 | 0 | 0 | 0 | 0 | 0 | 0 | 0 | 0 | 0 | 0 | 0 | 40 | 628 | 683 | 997
0 | 10 | 0 | 0 | 0 | 0 | 0 | 0 | 68 | 0 | 0 | 20 | 0 | 0 | 2 | 0 | 0 | 0 | 0 | 0 | 0 | 0 | 0 | 0 | 0 | 0 | 0 | 0 | 0 | 0 | 0 | 0 | 0 | 0 | 0 | 0 | 0 | 0 | 0 | 0 | 0 | 0 | 0 | 0 | 0 | 0 | 0 | 0 | 40 | 732 | 755 | 1229
0 | 10 | 0 | 0 | 0 | 0 | 0 | 0 | 69.8 | 0.2 | 0 | 20 | 0 | 0 | 0 | 0 | 0 | 0 | 0 | 0 | 0 | 0 | 0 | 0 | 0 | 0 | 0 | 0 | 0 | 0 | 0 | 0 | 0 | 0 | 0 | 0 | 0 | 0 | 0 | 0 | 0 | 0 | 0 | 0 | 0 | 0 | 0 | 0 | 10 | 875 | 902 | 1413
0 | 10 | 0 | 0 | 0 | 0 | 0 | 0 | 69.5 | 0.5 | 0 | 20 | 0 | 0 | 0 | 0 | 0 | 0 | 0 | 0 | 0 | 0 | 0 | 0 | 0 | 0 | 0 | 0 | 0 | 0 | 0 | 0 | 0 | 0 | 0 | 0 | 0 | 0 | 0 | 0 | 0 | 0 | 0 | 0 | 0 | 0 | 0 | 0 | 10 | 396 | 444 | 830
0 | 10 | 0 | 0 | 0 | 0 | 0 | 0 | 69 | 1 | 0 | 20 | 0 | 0 | 0 | 0 | 0 | 0 | 0 | 0 | 0 | 0 | 0 | 0 | 0 | 0 | 0 | 0 | 0 | 0 | 0 | 0 | 0 | 0 | 0 | 0 | 0 | 0 | 0 | 0 | 0 | 0 | 0 | 0 | 0 | 0 | 0 | 0 | 60 | 655.796 | 729.6567262 | 1156.764444
0 | 10 | 0 | 0 | 0 | 0 | 0 | 0 | 68 | 2 | 0 | 20 | 0 | 0 | 0 | 0 | 0 | 0 | 0 | 0 | 0 | 0 | 0 | 0 | 0 | 0 | 0 | 0 | 0 | 0 | 0 | 0 | 0 | 0 | 0 | 0 | 0 | 0 | 0 | 0 | 0 | 0 | 0 | 0 | 0 | 0 | 0 | 0 | 10 | 371 | 397 | 688
0 | 10 | 0 | 0 | 0 | 0 | 0 | 0 | 65 | 5 | 0 | 20 | 0 | 0 | 0 | 0 | 0 | 0 | 0 | 0 | 0 | 0 | 0 | 0 | 0 | 0 | 0 | 0 | 0 | 0 | 0 | 0 | 0 | 0 | 0 | 0 | 0 | 0 | 0 | 0 | 0 | 0 | 0 | 0 | 0 | 0 | 0 | 0 | 10 | 425 | 472 | 734
0 | 10 | 0 | 0 | 0 | 0 | 0 | 0 | 68 | 0 | 0 | 20 | 0 | 0 | 0 | 0 | 0 | 0 | 0 | 0 | 0 | 0 | 0 | 0 | 0 | 0 | 0 | 0 | 2 | 0 | 0 | 0 | 0 | 0 | 0 | 0 | 0 | 0 | 0 | 0 | 0 | 0 | 0 | 0 | 0 | 0 | 0 | 0 | 40 | 826 | 896 | 1379
0 | 10 | 0 | 0 | 0 | 0 | 0 | 0 | 60 | 0 | 0 | 20 | 0 | 0 | 0 | 0 | 0 | 0 | 0 | 0 | 0 | 0 | 0 | 0 | 0 | 0 | 0 | 0 | 10 | 0 | 0 | 0 | 0 | 0 | 0 | 0 | 0 | 0 | 0 | 0 | 0 | 0 | 0 | 0 | 0 | 0 | 0 | 0 | 10 | 641.0971429 | 722.8525238 | 1199.813889
0 | 10 | 0 | 0 | 0 | 0 | 0 | 0 | 69 | 0 | 0 | 20 | 0 | 0 | 0 | 0 | 0 | 0 | 0 | 0 | 0 | 0 | 0 | 0 | 0 | 0 | 1 | 0 | 0 | 0 | 0 | 0 | 0 | 0 | 0 | 0 | 0 | 0 | 0 | 0 | 0 | 0 | 0 | 0 | 0 | 0 | 0 | 0 | 40 | 841 | 916 | 1446
0 | 10 | 0 | 0 | 0 | 0 | 0 | 0 | 68 | 0 | 0 | 20 | 0 | 0 | 0 | 0 | 0 | 0 | 0 | 0 | 0 | 0 | 0 | 0 | 0 | 0 | 2 | 0 | 0 | 0 | 0 | 0 | 0 | 0 | 0 | 0 | 0 | 0 | 0 | 0 | 0 | 0 | 0 | 0 | 0 | 0 | 0 | 0 | 60 | 363 | 414 | 695
0 | 10 | 0 | 0 | 0 | 0 | 0 | 0 | 67 | 0 | 0 | 20 | 0 | 0 | 0 | 0 | 0 | 0 | 0 | 0 | 0 | 0 | 0 | 0 | 0 | 0 | 3 | 0 | 0 | 0 | 0 | 0 | 0 | 0 | 0 | 0 | 0 | 0 | 0 | 0 | 0 | 0 | 0 | 0 | 0 | 0 | 0 | 0 | 60 | 934 | 961 | 1559
0 | 10 | 0 | 0 | 0 | 0 | 0 | 0 | 70 | 0 | 0 | 19 | 0 | 0 | 0 | 0 | 0 | 0 | 0 | 0 | 0 | 0 | 0 | 0 | 0 | 0 | 0 | 0 | 0 | 0 | 0 | 0 | 0 | 0 | 0 | 0 | 0 | 0 | 0 | 0 | 0 | 0 | 0 | 0 | 0 | 0 | 1 | 0 | 60 | 705 | 799 | 1153
0 | 10 | 0 | 0 | 0 | 0 | 0 | 0 | 70 | 0 | 0 | 18 | 0 | 0 | 0 | 0 | 0 | 0 | 0 | 0 | 0 | 0 | 0 | 0 | 0 | 0 | 0 | 0 | 0 | 0 | 0 | 0 | 0 | 0 | 0 | 0 | 0 | 0 | 0 | 0 | 0 | 0 | 0 | 0 | 0 | 0 | 2 | 0 | 40 | 317 | 339 | 581
0 | 10 | 0 | 0 | 0 | 0 | 0 | 0 | 70 | 0 | 0 | 17 | 0 | 0 | 0 | 0 | 0 | 0 | 0 | 0 | 0 | 0 | 0 | 0 | 0 | 0 | 0 | 0 | 0 | 0 | 0 | 0 | 0 | 0 | 0 | 0 | 0 | 0 | 0 | 0 | 0 | 0 | 0 | 0 | 0 | 0 | 3 | 0 | 60 | 391 | 406 | 731
0 | 10 | 0 | 0 | 0 | 2 | 0 | 0 | 70 | 0 | 0 | 18 | 0 | 0 | 0 | 0 | 0 | 0 | 0 | 0 | 0 | 0 | 0 | 0 | 0 | 0 | 0 | 0 | 0 | 0 | 0 | 0 | 0 | 0 | 0 | 0 | 0 | 0 | 0 | 0 | 0 | 0 | 0 | 0 | 0 | 0 | 0 | 0 | 20 | 454 | 493 | 824
0 | 10 | 0 | 0 | 0 | 0 | 0 | 0 | 68 | 0 | 0 | 20 | 0 | 0 | 0 | 0 | 0 | 0 | 0 | 0 | 0 | 0 | 0 | 0 | 0 | 0 | 0 | 0 | 0 | 0 | 0 | 0 | 0 | 0 | 2 | 0 | 0 | 0 | 0 | 0 | 0 | 0 | 0 | 0 | 0 | 0 | 0 | 0 | 20 | 603 | 658 | 1048
0 | 10 | 0 | 0 | 0 | 0 | 2 | 0 | 68 | 0 | 0 | 20 | 0 | 0 | 0 | 0 | 0 | 0 | 0 | 0 | 0 | 0 | 0 | 0 | 0 | 0 | 0 | 0 | 0 | 0 | 0 | 0 | 0 | 0 | 0 | 0 | 0 | 0 | 0 | 0 | 0 | 0 | 0 | 0 | 0 | 0 | 0 | 0 | 20 | 572 | 617 | 952
0 | 10 | 0 | 2 | 0 | 0 | 0 | 0 | 68 | 0 | 0 | 20 | 0 | 0 | 0 | 0 | 0 | 0 | 0 | 0 | 0 | 0 | 0 | 0 | 0 | 0 | 0 | 0 | 0 | 0 | 0 | 0 | 0 | 0 | 0 | 0 | 0 | 0 | 0 | 0 | 0 | 0 | 0 | 0 | 0 | 0 | 0 | 0 | 60 | 658 | 743 | 1181
0 | 10 | 0 | 0 | 0 | 0 | 0 | 0 | 0 | 0 | 0 | 23 | 0 | 0 | 5 | 0 | 0 | 0 | 0 | 0 | 0 | 0 | 0 | 0 | 0 | 0 | 0 | 0 | 0 | 0 | 0 | 0 | 0 | 0 | 0 | 0 | 0 | 0 | 0 | 0 | 0 | 0 | 0 | 0 | 0 | 0 | 0 | 62 | 10 | 770 | 824 | 1256
0 | 16 | 0 | 0 | 0 | 0 | 0 | 0 | 0 | 28 | 0 | 0 | 0 | 0 | 0 | 0 | 0 | 0 | 0 | 0 | 0 | 0 | 0 | 0 | 0 | 0 | 0 | 0 | 0 | 0 | 0 | 0 | 0 | 0 | 0 | 0 | 0 | 0 | 0 | 0 | 0 | 0 | 0 | 0 | 0 | 0 | 0 | 56 | 10 | 693 | 788 | 1129
0 | 16 | 0 | 0 | 0 | 0 | 0 | 0 | 0 | 28 | 0 | 0 | 0 | 0 | 0 | 0 | 0 | 0 | 0 | 0 | 0 | 0 | 0 | 0 | 0 | 0 | 0 | 0 | 0 | 0 | 0 | 0 | 0 | 0 | 0 | 0 | 0 | 0 | 0 | 0 | 0 | 0 | 0 | 0 | 2 | 0 | 0 | 54 | 40 | 677 | 706 | 1138
0 | 16 | 0 | 0 | 0 | 0 | 0 | 0 | 0 | 28 | 0 | 0 | 0 | 0 | 0 | 0 | 0 | 0 | 0 | 0 | 0 | 0 | 0 | 0 | 0 | 0 | 0 | 0 | 0 | 0 | 0 | 0 | 0 | 0 | 0 | 0 | 0 | 0 | 0 | 0 | 0 | 0 | 0 | 0 | 5 | 0 | 0 | 51 | 60 | 647 | 709.5 | 1164.8
0 | 16 | 0 | 0 | 0 | 0 | 0 | 0 | 0 | 28 | 0 | 0 | 0 | 0 | 0 | 0 | 0 | 0 | 0 | 0 | 0 | 0 | 0 | 0 | 0 | 0 | 0 | 0 | 0 | 0 | 0 | 0 | 0 | 0 | 0 | 0 | 0 | 0 | 0 | 0 | 0 | 0 | 0 | 0 | 12 | 0 | 0 | 44 | 60 | 735 | 787 | 1260
0 | 8 | 0 | 0 | 0 | 0 | 0 | 0 | 0 | 0 | 0 | 16 | 0 | 0 | 0 | 0 | 0 | 0 | 0 | 0 | 0 | 0 | 0 | 0 | 0 | 0 | 0 | 0 | 6 | 0 | 0 | 0 | 0 | 0 | 0 | 0 | 0 | 0 | 0 | 0 | 0 | 0 | 0 | 0 | 0 | 0 | 0 | 70 | 60 | 811 | 856 | 1379
0 | 8 | 0 | 0 | 0 | 0 | 0 | 0 | 0 | 0 | 0 | 13.5 | 0 | 0 | 0 | 0 | 0 | 0 | 0 | 0 | 0 | 0 | 0 | 0 | 0 | 0 | 0 | 0 | 8.5 | 0 | 0 | 0 | 0 | 0 | 0 | 0 | 0 | 0 | 0 | 0 | 0 | 0 | 0 | 0 | 0 | 0 | 0 | 70 | 40 | 882 | 970 | 1497
0 | 8 | 0 | 0 | 0 | 0 | 0 | 0 | 0 | 0 | 0 | 11 | 0 | 0 | 0 | 0 | 0 | 0 | 0 | 0 | 0 | 0 | 0 | 0 | 0 | 0 | 0 | 0 | 11 | 0 | 0 | 0 | 0 | 0 | 0 | 0 | 0 | 0 | 0 | 0 | 0 | 0 | 0 | 0 | 0 | 0 | 0 | 70 | 20 | 401 | 442 | 690
0 | 8 | 0 | 0 | 0 | 0 | 0 | 0 | 0 | 0 | 0 | 6 | 0 | 0 | 0 | 0 | 0 | 0 | 0 | 0 | 0 | 0 | 0 | 0 | 0 | 0 | 0 | 0 | 16 | 0 | 0 | 0 | 0 | 0 | 0 | 0 | 0 | 0 | 0 | 0 | 0 | 0 | 0 | 0 | 0 | 0 | 0 | 70 | 10 | 850 | 924 | 1437
0 | 20 | 0 | 0 | 0 | 0 | 0 | 0 | 0 | 20 | 0 | 5 | 0 | 0 | 0 | 0 | 0 | 0 | 0 | 0 | 0 | 0 | 0 | 0 | 0 | 0 | 0 | 0 | 0 | 0 | 0 | 0 | 0 | 0 | 0 | 0 | 0 | 0 | 0 | 0 | 0 | 0 | 0 | 0 | 0 | 0 | 0 | 55 | 40 | 610 | 666 | 1027
0 | 15 | 0 | 0 | 0 | 0 | 0 | 0 | 0 | 0 | 0 | 0 | 0 | 0 | 0 | 0 | 0 | 0 | 0 | 0 | 0 | 0 | 0 | 0 | 0 | 0 | 0 | 0 | 25 | 0 | 0 | 0 | 0 | 0 | 0 | 0 | 0 | 0 | 0 | 0 | 0 | 0 | 0 | 0 | 0 | 0 | 0 | 60 | 20 | 416 | 483 | 787
0 | 13 | 0 | 0 | 0 | 0 | 0 | 0 | 0 | 0 | 0 | 0 | 0 | 0 | 0 | 0 | 0 | 0 | 0 | 0 | 0 | 0 | 0 | 0 | 0 | 0 | 0 | 0 | 25 | 0 | 0 | 0 | 0 | 0 | 0 | 0 | 0 | 0 | 0 | 0 | 0 | 0 | 0 | 0 | 0 | 0 | 0 | 62 | 20 | 692 | 794 | 1147
0 | 15 | 0 | 0 | 0 | 0 | 0 | 0 | 0 | 0 | 0 | 0 | 0 | 0 | 0 | 0 | 0 | 0 | 0 | 0 | 0 | 0 | 0 | 0 | 0 | 0 | 2 | 0 | 25 | 0 | 0 | 0 | 0 | 0 | 0 | 0 | 0 | 0 | 0 | 0 | 0 | 0 | 0 | 0 | 0 | 0 | 0 | 58 | 20 | 905 | 916 | 1490
0 | 15 | 0 | 0 | 0 | 0 | 0 | 0 | 0 | 0 | 0 | 0 | 0 | 0 | 0 | 0 | 0 | 0 | 0 | 0 | 0 | 0 | 0 | 0 | 0 | 0 | 4 | 0 | 25 | 0 | 0 | 0 | 0 | 0 | 0 | 0 | 0 | 0 | 0 | 0 | 0 | 0 | 0 | 0 | 0 | 0 | 0 | 56 | 20 | 452 | 487 | 809
0 | 13 | 0 | 0 | 0 | 0 | 0 | 0 | 0 | 0 | 0 | 0 | 0 | 0 | 0 | 0 | 0 | 0 | 0 | 0 | 0 | 0 | 0 | 0 | 0 | 0 | 4 | 0 | 25 | 0 | 0 | 0 | 0 | 0 | 0 | 0 | 0 | 0 | 0 | 0 | 0 | 0 | 0 | 0 | 0 | 0 | 0 | 58 | 40 | 757 | 806 | 1258
0 | 16 | 0 | 0 | 0 | 0 | 0 | 0 | 0 | 31 | 0 | 0 | 0 | 0 | 0 | 0 | 0 | 0 | 0 | 0 | 0 | 0 | 0 | 0 | 0 | 0 | 0 | 0 | 0 | 0 | 0 | 0 | 0 | 0 | 0 | 0 | 0 | 0 | 0 | 0 | 0 | 0 | 0 | 0 | 0 | 0 | 0 | 53 | 10 | 374 | 441 | 672
0 | 23.5 | 0 | 0 | 0 | 0 | 0 | 0 | 0 | 23.5 | 0 | 0 | 0 | 0 | 0 | 0 | 0 | 0 | 0 | 0 | 0 | 0 | 0 | 0 | 0 | 0 | 0 | 0 | 0 | 0 | 0 | 0 | 0 | 0 | 0 | 0 | 0 | 0 | 0 | 0 | 0 | 0 | 0 | 0 | 0 | 0 | 0 | 53 | 10 | 669 | 727 | 1171
1 | 23.5 | 0 | 0 | 0 | 0 | 0 | 0 | 0 | 22.5 | 0 | 0 | 0 | 0 | 0 | 0 | 0 | 0 | 0 | 0 | 0 | 0 | 0 | 0 | 0 | 0 | 0 | 0 | 0 | 0 | 0 | 0 | 0 | 0 | 0 | 0 | 0 | 0 | 0 | 0 | 0 | 0 | 0 | 0 | 0 | 0 | 0 | 53 | 40 | 431 | 495 | 769.6428571
3 | 23.5 | 0 | 0 | 0 | 0 | 0 | 0 | 0 | 20.5 | 0 | 0 | 0 | 0 | 0 | 0 | 0 | 0 | 0 | 0 | 0 | 0 | 0 | 0 | 0 | 0 | 0 | 0 | 0 | 0 | 0 | 0 | 0 | 0 | 0 | 0 | 0 | 0 | 0 | 0 | 0 | 0 | 0 | 0 | 0 | 0 | 0 | 53 | 20 | 453 | 494 | 828
5 | 23.5 | 0 | 0 | 0 | 0 | 0 | 0 | 0 | 18.5 | 0 | 0 | 0 | 0 | 0 | 0 | 0 | 0 | 0 | 0 | 0 | 0 | 0 | 0 | 0 | 0 | 0 | 0 | 0 | 0 | 0 | 0 | 0 | 0 | 0 | 0 | 0 | 0 | 0 | 0 | 0 | 0 | 0 | 0 | 0 | 0 | 0 | 53 | 10 | 392 | 451 | 828
7 | 23.5 | 0 | 0 | 0 | 0 | 0 | 0 | 0 | 16.5 | 0 | 0 | 0 | 0 | 0 | 0 | 0 | 0 | 0 | 0 | 0 | 0 | 0 | 0 | 0 | 0 | 0 | 0 | 0 | 0 | 0 | 0 | 0 | 0 | 0 | 0 | 0 | 0 | 0 | 0 | 0 | 0 | 0 | 0 | 0 | 0 | 0 | 53 | 10 | 399 | 426 | 765
9 | 23.5 | 0 | 0 | 0 | 0 | 0 | 0 | 0 | 14.5 | 0 | 0 | 0 | 0 | 0 | 0 | 0 | 0 | 0 | 0 | 0 | 0 | 0 | 0 | 0 | 0 | 0 | 0 | 0 | 0 | 0 | 0 | 0 | 0 | 0 | 0 | 0 | 0 | 0 | 0 | 0 | 0 | 0 | 0 | 0 | 0 | 0 | 53 | 40 | 399 | 440 | 673
0 | 7.5 | 0 | 0 | 0 | 0 | 0 | 0 | 0 | 0 | 0 | 22.5 | 0 | 0 | 0 | 0 | 0 | 0 | 0 | 0 | 0 | 0 | 0 | 0 | 0 | 0 | 5 | 0 | 0 | 0 | 5 | 0 | 0 | 0 | 0 | 0 | 0 | 0 | 0 | 0 | 0 | 0 | 0 | 0 | 0 | 0 | 0 | 60 | 20 | 627 | 677 | 1023
0 | 10 | 0 | 0 | 0 | 0 | 0 | 0 | 0 | 0 | 0 | 19 | 0 | 0 | 5 | 0 | 0 | 0 | 0 | 0 | 0 | 0 | 0 | 0 | 0 | 0 | 0 | 0 | 0 | 0 | 0 | 0 | 0 | 0 | 0 | 0 | 0 | 0 | 0 | 0 | 6 | 0 | 0 | 0 | 0 | 0 | 0 | 60 | 60 | 695 | 796 | 1187
0 | 10 | 0 | 0 | 0 | 0 | 0 | 0 | 0 | 0 | 0 | 20 | 0 | 0 | 5 | 0 | 0 | 0 | 0 | 0 | 0 | 0 | 0 | 0 | 0 | 0 | 5 | 0 | 0 | 0 | 0 | 0 | 0 | 0 | 0 | 0 | 0 | 0 | 0 | 0 | 0 | 0 | 0 | 0 | 0 | 0 | 0 | 60 | 10 | 379 | 430 | 717
30.8 | 0 | 0 | 0 | 0 | 0 | 0 | 30.8 | 0 | 0 | 0 | 15.4 | 0 | 0 | 0 | 0 | 0 | 0 | 0 | 0 | 0 | 0 | 0 | 23.1 | 0 | 0 | 0 | 0 | 0 | 0 | 0 | 0 | 0 | 0 | 0 | 0 | 0 | 0 | 0 | 0 | 0 | 0 | 0 | 0 | 0 | 0 | 0 | 0 | 40 | 456 | 491 | 829
30.8 | 0 | 0 | 0 | 0 | 0 | 0 | 30.8 | 0 | 0 | 0 | 7.7 | 0 | 0 | 0 | 0 | 0 | 0 | 0 | 0 | 0 | 0 | 0 | 30.8 | 0 | 0 | 0 | 0 | 0 | 0 | 0 | 0 | 0 | 0 | 0 | 0 | 0 | 0 | 0 | 0 | 0 | 0 | 0 | 0 | 0 | 0 | 0 | 0 | 20 | 399 | 436 | 748
38.5 | 0 | 0 | 0 | 0 | 0 | 0 | 30.8 | 0 | 0 | 0 | 7.7 | 0 | 0 | 0 | 0 | 0 | 0 | 0 | 0 | 0 | 0 | 0 | 23 | 0 | 0 | 0 | 0 | 0 | 0 | 0 | 0 | 0 | 0 | 0 | 0 | 0 | 0 | 0 | 0 | 0 | 0 | 0 | 0 | 0 | 0 | 0 | 0 | 40 | 672 | 772 | 1113
38.5 | 0 | 0 | 0 | 0 | 0 | 0 | 23.1 | 0 | 0 | 0 | 7.7 | 0 | 0 | 0 | 0 | 0 | 0 | 0 | 0 | 0 | 0 | 0 | 30.8 | 0 | 0 | 0 | 0 | 0 | 0 | 0 | 0 | 0 | 0 | 0 | 0 | 0 | 0 | 0 | 0 | 0 | 0 | 0 | 0 | 0 | 0 | 0 | 0 | 20 | 688 | 768 | 1137
46.2 | 0 | 0 | 0 | 0 | 0 | 0 | 23 | 0 | 0 | 0 | 7.7 | 0 | 0 | 0 | 0 | 0 | 0 | 0 | 0 | 0 | 0 | 0 | 23.2 | 0 | 0 | 0 | 0 | 0 | 0 | 0 | 0 | 0 | 0 | 0 | 0 | 0 | 0 | 0 | 0 | 0 | 0 | 0 | 0 | 0 | 0 | 0 | 0 | 40 | 382 | 400 | 750
50 | 0 | 0 | 0 | 0 | 0 | 0 | 30.8 | 0 | 0 | 0 | 7.7 | 0 | 0 | 0 | 0 | 0 | 0 | 0 | 0 | 0 | 0 | 0 | 11.5 | 0 | 0 | 0 | 0 | 0 | 0 | 0 | 0 | 0 | 0 | 0 | 0 | 0 | 0 | 0 | 0 | 0 | 0 | 0 | 0 | 0 | 0 | 0 | 0 | 40 | 633 | 670 | 1097
50 | 0 | 0 | 0 | 0 | 0 | 0 | 23.1 | 0 | 0 | 0 | 7.7 | 0 | 0 | 0 | 0 | 0 | 0 | 0 | 0 | 0 | 0 | 0 | 19.2 | 0 | 0 | 0 | 0 | 0 | 0 | 0 | 0 | 0 | 0 | 0 | 0 | 0 | 0 | 0 | 0 | 0 | 0 | 0 | 0 | 0 | 0 | 0 | 0 | 10 | 761 | 840 | 1245
0 | 0 | 0 | 0 | 0 | 0 | 0 | 30 | 0 | 0 | 0 | 45 | 0 | 0 | 0 | 0 | 0 | 0 | 0 | 0 | 0 | 0 | 0 | 25 | 0 | 0 | 0 | 0 | 0 | 0 | 0 | 0 | 0 | 0 | 0 | 0 | 0 | 0 | 0 | 0 | 0 | 0 | 0 | 0 | 0 | 0 | 0 | 0 | 20 | 656 | 724 | 1072
0 | 0 | 0 | 0 | 0 | 0 | 0 | 35 | 0 | 0 | 0 | 40 | 0 | 0 | 0 | 0 | 0 | 0 | 0 | 0 | 0 | 0 | 0 | 25 | 0 | 0 | 0 | 0 | 0 | 0 | 0 | 0 | 0 | 0 | 0 | 0 | 0 | 0 | 0 | 0 | 0 | 0 | 0 | 0 | 0 | 0 | 0 | 0 | 20 | 386 | 440 | 719
0 | 0 | 0 | 0 | 0 | 0 | 0 | 33.3 | 0 | 0 | 0 | 0 | 0 | 0 | 0 | 0 | 0 | 0 | 0 | 0 | 0 | 0 | 0 | 33.3 | 0 | 0 | 0 | 0 | 0 | 0 | 0 | 0 | 0 | 0 | 0 | 0 | 0 | 0 | 0 | 0 | 0 | 0 | 0 | 0 | 0 | 0 | 0 | 0 | 20 | 705 | 806 | 1169
0 | 0 | 0 | 0 | 0 | 0 | 0 | 36.4 | 0 | 0 | 0 | 36.4 | 0 | 0 | 0 | 0 | 0 | 0 | 0 | 0 | 0 | 0 | 0 | 27.2 | 0 | 0 | 0 | 0 | 0 | 0 | 0 | 0 | 0 | 0 | 0 | 0 | 0 | 0 | 0 | 0 | 0 | 0 | 0 | 0 | 0 | 0 | 0 | 0 | 10 | 388 | 427 | 793
0 | 0 | 0 | 0 | 0 | 0 | 0 | 31.8 | 0 | 0 | 0 | 36.4 | 0 | 0 | 0 | 0 | 0 | 0 | 0 | 0 | 0 | 0 | 0 | 31.8 | 0 | 0 | 0 | 0 | 0 | 0 | 0 | 0 | 0 | 0 | 0 | 0 | 0 | 0 | 0 | 0 | 0 | 0 | 0 | 0 | 0 | 0 | 0 | 0 | 10 | 737 | 815 | 1285
0 | 0 | 0 | 0 | 0 | 0 | 0 | 27.2 | 0 | 0 | 0 | 36.4 | 0 | 0 | 0 | 0 | 0 | 0 | 0 | 0 | 0 | 0 | 0 | 36.4 | 0 | 0 | 0 | 0 | 0 | 0 | 0 | 0 | 0 | 0 | 0 | 0 | 0 | 0 | 0 | 0 | 0 | 0 | 0 | 0 | 0 | 0 | 0 | 0 | 40 | 352 | 423 | 708
0 | 0 | 0 | 0 | 0 | 0 | 0 | 40.9 | 0 | 0 | 0 | 40.9 | 0 | 0 | 0 | 0 | 0 | 0 | 0 | 0 | 0 | 0 | 0 | 18.2 | 0 | 0 | 0 | 0 | 0 | 0 | 0 | 0 | 0 | 0 | 0 | 0 | 0 | 0 | 0 | 0 | 0 | 0 | 0 | 0 | 0 | 0 | 0 | 0 | 10 | 424 | 467 | 682
0 | 0 | 0 | 0 | 0 | 0 | 0 | 36.4 | 0 | 0 | 0 | 40.9 | 0 | 0 | 0 | 0 | 0 | 0 | 0 | 0 | 0 | 0 | 0 | 22.7 | 0 | 0 | 0 | 0 | 0 | 0 | 0 | 0 | 0 | 0 | 0 | 0 | 0 | 0 | 0 | 0 | 0 | 0 | 0 | 0 | 0 | 0 | 0 | 0 | 10 | 392 | 414 | 785
0 | 0 | 0 | 0 | 0 | 0 | 0 | 31.8 | 0 | 0 | 0 | 40.9 | 0 | 0 | 0 | 0 | 0 | 0 | 0 | 0 | 0 | 0 | 0 | 27.3 | 0 | 0 | 0 | 0 | 0 | 0 | 0 | 0 | 0 | 0 | 0 | 0 | 0 | 0 | 0 | 0 | 0 | 0 | 0 | 0 | 0 | 0 | 0 | 0 | 60 | 853 | 891 | 1391
0 | 0 | 0 | 0 | 0 | 0 | 0 | 27.3 | 0 | 0 | 0 | 40.9 | 0 | 0 | 0 | 0 | 0 | 0 | 0 | 0 | 0 | 0 | 0 | 31.8 | 0 | 0 | 0 | 0 | 0 | 0 | 0 | 0 | 0 | 0 | 0 | 0 | 0 | 0 | 0 | 0 | 0 | 0 | 0 | 0 | 0 | 0 | 0 | 0 | 40 | 827 | 871 | 1462
0 | 0 | 0 | 0 | 0 | 0 | 0 | 22.7 | 0 | 0 | 0 | 40.9 | 0 | 0 | 0 | 0 | 0 | 0 | 0 | 0 | 0 | 0 | 0 | 36.4 | 0 | 0 | 0 | 0 | 0 | 0 | 0 | 0 | 0 | 0 | 0 | 0 | 0 | 0 | 0 | 0 | 0 | 0 | 0 | 0 | 0 | 0 | 0 | 0 | 20 | 631 | 705 | 1205
0 | 0 | 0 | 0 | 0 | 0 | 0 | 36.4 | 0 | 0 | 0 | 45.5 | 0 | 0 | 0 | 0 | 0 | 0 | 0 | 0 | 0 | 0 | 0 | 18.1 | 0 | 0 | 0 | 0 | 0 | 0 | 0 | 0 | 0 | 0 | 0 | 0 | 0 | 0 | 0 | 0 | 0 | 0 | 0 | 0 | 0 | 0 | 0 | 0 | 60 | 388 | 400 | 742
0 | 0 | 0 | 0 | 0 | 0 | 0 | 31.8 | 0 | 0 | 0 | 45.5 | 0 | 0 | 0 | 0 | 0 | 0 | 0 | 0 | 0 | 0 | 0 | 22.7 | 0 | 0 | 0 | 0 | 0 | 0 | 0 | 0 | 0 | 0 | 0 | 0 | 0 | 0 | 0 | 0 | 0 | 0 | 0 | 0 | 0 | 0 | 0 | 0 | 60 | 425 | 485 | 755
0 | 0 | 0 | 0 | 0 | 0 | 0 | 27.2 | 0 | 0 | 0 | 45.5 | 0 | 0 | 0 | 0 | 0 | 0 | 0 | 0 | 0 | 0 | 0 | 27.3 | 0 | 0 | 0 | 0 | 0 | 0 | 0 | 0 | 0 | 0 | 0 | 0 | 0 | 0 | 0 | 0 | 0 | 0 | 0 | 0 | 0 | 0 | 0 | 0 | 10 | 424 | 467 | 682
0 | 0 | 0 | 0 | 0 | 0 | 0 | 22.7 | 0 | 0 | 0 | 45.5 | 0 | 0 | 0 | 0 | 0 | 0 | 0 | 0 | 0 | 0 | 0 | 31.8 | 0 | 0 | 0 | 0 | 0 | 0 | 0 | 0 | 0 | 0 | 0 | 0 | 0 | 0 | 0 | 0 | 0 | 0 | 0 | 0 | 0 | 0 | 0 | 0 | 10 | 405 | 431 | 723.2142857
0 | 0 | 0 | 0 | 0 | 0 | 0 | 18.1 | 0 | 0 | 0 | 45.5 | 0 | 0 | 0 | 0 | 0 | 0 | 0 | 0 | 0 | 0 | 0 | 36.4 | 0 | 0 | 0 | 0 | 0 | 0 | 0 | 0 | 0 | 0 | 0 | 0 | 0 | 0 | 0 | 0 | 0 | 0 | 0 | 0 | 0 | 0 | 0 | 0 | 20 | 423 | 471 | 729.3103448
0 | 0 | 0 | 0 | 0 | 0 | 0 | 31.8 | 0 | 0 | 0 | 50 | 0 | 0 | 0 | 0 | 0 | 0 | 0 | 0 | 0 | 0 | 0 | 18.2 | 0 | 0 | 0 | 0 | 0 | 0 | 0 | 0 | 0 | 0 | 0 | 0 | 0 | 0 | 0 | 0 | 0 | 0 | 0 | 0 | 0 | 0 | 0 | 0 | 60 | 389 | 472 | 721
0 | 0 | 0 | 0 | 0 | 0 | 0 | 27.3 | 0 | 0 | 0 | 50 | 0 | 0 | 0 | 0 | 0 | 0 | 0 | 0 | 0 | 0 | 0 | 22.7 | 0 | 0 | 0 | 0 | 0 | 0 | 0 | 0 | 0 | 0 | 0 | 0 | 0 | 0 | 0 | 0 | 0 | 0 | 0 | 0 | 0 | 0 | 0 | 0 | 40 | 632 | 715 | 1194
0 | 0 | 0 | 0 | 0 | 0 | 0 | 27.3 | 0 | 0 | 0 | 54.5 | 0 | 0 | 0 | 0 | 0 | 0 | 0 | 0 | 0 | 0 | 0 | 18.2 | 0 | 0 | 0 | 0 | 0 | 0 | 0 | 0 | 0 | 0 | 0 | 0 | 0 | 0 | 0 | 0 | 0 | 0 | 0 | 0 | 0 | 0 | 0 | 0 | 60 | 368 | 387 | 738
0 | 0 | 0 | 19.2 | 0 | 0 | 0 | 0 | 0 | 36 | 0 | 0 | 0 | 0 | 36 | 0 | 0 | 0 | 0 | 0 | 0 | 0 | 0 | 0 | 0 | 0 | 4 | 0 | 0 | 0 | 0 | 0 | 0 | 0 | 4.8 | 0 | 0 | 0 | 0 | 0 | 0 | 0 | 0 | 0 | 0 | 0 | 0 | 0 | 60 | 836 | 899 | 1448
0 | 0 | 0 | 24 | 0 | 0 | 0 | 0 | 0 | 14.2 | 0 | 0 | 0 | 0 | 55.8 | 0 | 0 | 0 | 0 | 0 | 0 | 0 | 0 | 0 | 0 | 0 | 6 | 0 | 0 | 0 | 0 | 0 | 0 | 0 | 0 | 0 | 0 | 0 | 0 | 0 | 0 | 0 | 0 | 0 | 0 | 0 | 0 | 0 | 10 | 379 | 430 | 717
0 | 0 | 0 | 25 | 0 | 0 | 0 | 0 | 0 | 13.45 | 0 | 0 | 0 | 0 | 56.05 | 0 | 0 | 0 | 0 | 0 | 0 | 0 | 0 | 0 | 0 | 0 | 5.5 | 0 | 0 | 0 | 0 | 0 | 0 | 0 | 0 | 0 | 0 | 0 | 0 | 0 | 0 | 0 | 0 | 0 | 0 | 0 | 0 | 0 | 20 | 382 | 400 | 750
0 | 0 | 0 | 24 | 0 | 0 | 0 | 0 | 0 | 14.2 | 0 | 0 | 0 | 0 | 56.8 | 0 | 0 | 0 | 0 | 0 | 0 | 0 | 0 | 0 | 0 | 0 | 5 | 0 | 0 | 0 | 0 | 0 | 0 | 0 | 0 | 0 | 0 | 0 | 0 | 0 | 0 | 0 | 0 | 0 | 0 | 0 | 0 | 0 | 60 | 584 | 722 | 1081
0 | 0 | 0 | 22 | 0 | 0 | 0 | 0 | 0 | 0 | 0 | 0 | 0 | 0 | 66 | 0 | 0 | 0 | 0 | 0 | 0 | 0 | 0 | 0 | 0 | 0 | 0 | 0 | 0 | 0 | 0 | 0 | 0 | 0 | 0 | 0 | 0 | 0 | 0 | 0 | 0 | 0 | 0 | 6 | 6 | 0 | 0 | 0 | 20 | 406 | 457 | 736
0 | 0 | 0 | 22 | 0 | 0 | 0 | 0 | 0 | 0 | 0 | 0 | 0 | 0 | 67 | 0 | 0 | 0 | 0 | 0 | 0 | 0 | 0 | 0 | 0 | 0 | 0 | 0 | 0 | 0 | 0 | 0 | 0 | 0 | 0 | 0 | 0 | 0 | 0 | 0 | 0 | 0 | 0 | 5 | 6 | 0 | 0 | 0 | 60 | 690 | 750 | 1302
0 | 0 | 0 | 22 | 0 | 0 | 0 | 0 | 0 | 0 | 0 | 0 | 0 | 0 | 68 | 0 | 0 | 0 | 0 | 0 | 0 | 0 | 0 | 0 | 0 | 0 | 0 | 0 | 0 | 0 | 0 | 0 | 0 | 0 | 0 | 0 | 0 | 0 | 0 | 0 | 0 | 0 | 0 | 4 | 6 | 0 | 0 | 0 | 10 | 399 | 426 | 765
0 | 0 | 0 | 22 | 0 | 0 | 0 | 0 | 0 | 0 | 0 | 0 | 0 | 0 | 69 | 0 | 0 | 0 | 0 | 0 | 0 | 0 | 0 | 0 | 0 | 0 | 0 | 0 | 0 | 0 | 0 | 0 | 0 | 0 | 0 | 0 | 0 | 0 | 0 | 0 | 0 | 0 | 0 | 3 | 6 | 0 | 0 | 0 | 60 | 389 | 410 | 843
0 | 0 | 0 | 20 | 0 | 0 | 0 | 0 | 0 | 0 | 0 | 0 | 0 | 0 | 70 | 0 | 0 | 3 | 0 | 0 | 0 | 0 | 0 | 0 | 0 | 0 | 4 | 0 | 0 | 0 | 0 | 0 | 0 | 0 | 0 | 0 | 0 | 0 | 0 | 0 | 0 | 0 | 0 | 0 | 3 | 0 | 0 | 0 | 10 | 457 | 492 | 828
0 | 0 | 0 | 22 | 0 | 0 | 0 | 0 | 0 | 0 | 0 | 0 | 0 | 0 | 70 | 0 | 0 | 0 | 0 | 0 | 0 | 0 | 0 | 0 | 0 | 0 | 0 | 0 | 0 | 0 | 0 | 0 | 0 | 0 | 0 | 0 | 0 | 0 | 0 | 0 | 0 | 0 | 0 | 2 | 6 | 0 | 0 | 0 | 10 | 720 | 757 | 1160
0 | 0 | 0 | 2 | 0 | 0 | 10 | 0 | 0 | 0 | 0 | 0 | 0 | 0 | 71 | 0 | 0 | 0 | 0 | 0 | 0 | 0 | 0 | 0 | 0 | 3 | 2 | 0 | 0 | 12 | 0 | 0 | 0 | 0 | 0 | 0 | 0 | 0 | 0 | 0 | 0 | 0 | 0 | 0 | 0 | 0 | 0 | 0 | 40 | 858 | 920 | 1503
0 | 0 | 0 | 20 | 0 | 0 | 0 | 0 | 0 | 0 | 0 | 0 | 0 | 0 | 71 | 0 | 0 | 3 | 0 | 0 | 0 | 0 | 0 | 0 | 0 | 0 | 4 | 0 | 0 | 0 | 0 | 0 | 0 | 0 | 0 | 0 | 0 | 0 | 0 | 0 | 0 | 0 | 0 | 0 | 2 | 0 | 0 | 0 | 10 | 706 | 746 | 1130
0 | 0 | 0 | 22 | 0 | 0 | 0 | 0 | 0 | 0 | 0 | 0 | 0 | 0 | 71 | 0 | 0 | 0 | 0 | 0 | 0 | 0 | 0 | 0 | 0 | 0 | 0 | 0 | 0 | 0 | 0 | 0 | 0 | 0 | 0 | 0 | 0 | 0 | 0 | 0 | 0 | 0 | 0 | 1 | 6 | 0 | 0 | 0 | 60 | 413 | 467 | 718
0 | 0 | 0 | 2 | 0 | 0 | 10 | 0 | 0 | 0 | 0 | 0 | 0 | 0 | 71 | 0 | 0 | 0 | 0 | 0 | 0 | 0 | 0 | 0 | 0 | 2 | 3 | 0 | 0 | 12 | 0 | 0 | 0 | 0 | 0 | 0 | 0 | 0 | 0 | 0 | 0 | 0 | 0 | 0 | 0 | 0 | 0 | 0 | 20 | 422 | 457 | 767.2727273
0 | 0 | 0 | 2 | 0 | 0 | 10 | 0 | 0 | 0 | 0 | 0 | 0 | 0 | 71 | 0 | 0 | 0 | 0 | 0 | 0 | 0 | 0 | 0 | 0 | 4 | 1 | 0 | 0 | 12 | 0 | 0 | 0 | 0 | 0 | 0 | 0 | 0 | 0 | 0 | 0 | 0 | 0 | 0 | 0 | 0 | 0 | 0 | 60 | 858 | 920 | 1503
0 | 0 | 0 | 23 | 0 | 0 | 0 | 0 | 0 | 0 | 0 | 0 | 0 | 0 | 71 | 0 | 0 | 0 | 0 | 0 | 0 | 0 | 0 | 0 | 0 | 0 | 6 | 0 | 0 | 0 | 0 | 0 | 0 | 0 | 0 | 0 | 0 | 0 | 0 | 0 | 0 | 0 | 0 | 0 | 0 | 0 | 0 | 0 | 20 | 387 | 420 | 833
0 | 0 | 0 | 5 | 0 | 0 | 7 | 0 | 0 | 0 | 0 | 0 | 0 | 0 | 72 | 4 | 0 | 0 | 0 | 0 | 0 | 0 | 0 | 0 | 0 | 0 | 0 | 0 | 0 | 8.7 | 0 | 0 | 0 | 0 | 3.3 | 0 | 0 | 0 | 0 | 0 | 0 | 0 | 0 | 0 | 0 | 0 | 0 | 0 | 60 | 838 | 875 | 1436
0 | 0 | 0 | 20 | 0 | 0 | 0 | 0 | 0 | 0 | 0 | 0 | 0 | 0 | 72 | 0 | 0 | 3 | 0 | 0 | 0 | 0 | 0 | 0 | 0 | 0 | 4 | 0 | 0 | 0 | 0 | 0 | 0 | 0 | 0 | 0 | 0 | 0 | 0 | 0 | 0 | 0 | 0 | 0 | 1 | 0 | 0 | 0 | 20 | 456 | 491 | 829
0 | 0 | 0 | 20 | 0 | 0 | 0 | 0 | 0 | 0 | 0 | 0 | 0 | 0 | 73 | 0 | 0 | 3 | 0 | 0 | 0 | 0 | 0 | 0 | 0 | 0 | 4 | 0 | 0 | 0 | 0 | 0 | 0 | 0 | 0 | 0 | 0 | 0 | 0 | 0 | 0 | 0 | 0 | 0 | 0 | 0 | 0 | 0 | 20 | 450 | 470 | 790
0 | 0 | 0 | 5 | 0 | 0 | 7 | 0 | 0 | 0 | 0 | 0 | 0 | 0 | 74 | 2 | 0 | 0 | 0 | 0 | 0 | 0 | 0 | 0 | 0 | 0 | 0 | 0 | 0 | 8.7 | 0 | 0 | 0 | 0 | 3.3 | 0 | 0 | 0 | 0 | 0 | 0 | 0 | 0 | 0 | 0 | 0 | 0 | 0 | 40 | 383 | 430 | 723
0 | 0 | 0 | 5 | 0 | 0 | 7 | 0 | 0 | 0 | 0 | 0 | 0 | 0 | 75 | 1 | 0 | 0 | 0 | 0 | 0 | 0 | 0 | 0 | 0 | 0 | 0 | 0 | 0 | 8.7 | 0 | 0 | 0 | 0 | 3.3 | 0 | 0 | 0 | 0 | 0 | 0 | 0 | 0 | 0 | 0 | 0 | 0 | 0 | 10 | 373 | 399 | 775
0 | 0 | 0 | 5 | 0 | 0 | 7 | 0 | 0 | 0 | 0 | 0 | 0 | 0 | 76 | 0 | 0 | 0 | 0 | 0 | 0 | 0 | 0 | 0 | 0 | 0 | 0 | 0 | 0 | 8.7 | 0 | 0 | 0 | 0 | 3.3 | 0 | 0 | 0 | 0 | 0 | 0 | 0 | 0 | 0 | 0 | 0 | 0 | 0 | 10 | 449.6 | 479.1 | 764.2
0 | 20 | 0 | 0 | 0 | 0 | 0 | 0 | 0 | 0 | 0 | 0 | 0 | 0 | 0 | 0 | 55 | 0 | 0 | 0 | 0 | 0 | 0 | 0 | 3 | 0 | 0 | 0 | 22 | 0 | 0 | 0 | 0 | 0 | 0 | 0 | 0 | 0 | 0 | 0 | 0 | 0 | 0 | 0 | 0 | 0 | 0 | 0 | 60 | 803 | 843 | 1457
0 | 10.5 | 0 | 0 | 0 | 0 | 0 | 0 | 0 | 0 | 0 | 24 | 0 | 0 | 0 | 0 | 0 | 0 | 0 | 0 | 62 | 0 | 0 | 3.5 | 0 | 0 | 0 | 0 | 0 | 0 | 0 | 0 | 0 | 0 | 0 | 0 | 0 | 0 | 0 | 0 | 0 | 0 | 0 | 0 | 0 | 0 | 0 | 0 | 60 | 883 | 926 | 1507
0 | 10.8 | 0 | 0 | 0 | 0 | 0 | 0 | 0 | 0 | 0 | 24 | 0 | 0 | 0 | 0 | 0 | 0 | 0 | 0 | 62 | 0 | 0 | 3.2 | 0 | 0 | 0 | 0 | 0 | 0 | 0 | 0 | 0 | 0 | 0 | 0 | 0 | 0 | 0 | 0 | 0 | 0 | 0 | 0 | 0 | 0 | 0 | 0 | 20 | 432 | 493 | 714
0 | 9.8 | 0 | 0 | 0 | 0 | 0 | 0 | 0 | 0 | 0 | 24 | 0 | 0 | 0 | 0 | 0 | 0 | 0 | 0 | 62 | 0 | 0 | 4.2 | 0 | 0 | 0 | 0 | 0 | 0 | 0 | 0 | 0 | 0 | 0 | 0 | 0 | 0 | 0 | 0 | 0 | 0 | 0 | 0 | 0 | 0 | 0 | 0 | 40 | 406 | 439 | 655
0 | 0 | 0 | 0 | 0 | 0 | 0 | 0 | 0 | 0 | 0 | 0 | 0 | 0 | 0 | 0 | 0 | 0 | 0 | 0 | 20 | 0 | 0 | 50 | 0 | 0 | 0 | 0 | 30 | 0 | 0 | 0 | 0 | 0 | 0 | 0 | 0 | 0 | 0 | 0 | 0 | 0 | 0 | 0 | 0 | 0 | 0 | 0 | 40 | 371 | 397 | 662
0 | 0 | 0 | 0 | 0 | 0 | 0 | 0 | 0 | 0 | 0 | 0 | 0 | 0 | 0 | 0 | 0 | 0 | 0 | 0 | 17 | 0 | 0 | 57 | 0 | 0 | 0 | 0 | 26 | 0 | 0 | 0 | 0 | 0 | 0 | 0 | 0 | 0 | 0 | 0 | 0 | 0 | 0 | 0 | 0 | 0 | 0 | 0 | 60 | 779 | 795 | 1292
0 | 0 | 0 | 0.5 | 0 | 0 | 0 | 0 | 0 | 0 | 0 | 0 | 0 | 0 | 0 | 0 | 0 | 0 | 0 | 0 | 15.9 | 0 | 0 | 60 | 0 | 0 | 0 | 0 | 23.6 | 0 | 0 | 0 | 0 | 0 | 0 | 0 | 0 | 0 | 0 | 0 | 0 | 0 | 0 | 0 | 0 | 0 | 0 | 0 | 60 | 426 | 501 | 778
0 | 0 | 0 | 2.89 | 0 | 0 | 0 | 0 | 0 | 0 | 0 | 0 | 0 | 0 | 0 | 0 | 0 | 0 | 0 | 0 | 13.51 | 0 | 0 | 60 | 0 | 0 | 0 | 0 | 23.6 | 0 | 0 | 0 | 0 | 0 | 0 | 0 | 0 | 0 | 0 | 0 | 0 | 0 | 0 | 0 | 0 | 0 | 0 | 0 | 10 | 456 | 491 | 829
0 | 0 | 0 | 0 | 0 | 0 | 0 | 0 | 0 | 0 | 0 | 0 | 0 | 0 | 0 | 0 | 0 | 0 | 0 | 0 | 16.4 | 0 | 0 | 60 | 0 | 0 | 0 | 0 | 23.6 | 0 | 0 | 0 | 0 | 0 | 0 | 0 | 0 | 0 | 0 | 0 | 0 | 0 | 0 | 0 | 0 | 0 | 0 | 0 | 20 | 762 | 795 | 1408
0 | 0 | 0 | 0 | 0 | 0 | 0 | 0 | 0 | 0 | 0 | 0 | 0 | 0 | 0 | 0 | 0 | 0 | 0 | 0 | 16.15 | 0 | 0 | 60 | 0 | 0 | 0 | 0 | 23.6 | 0 | 0 | 0 | 0 | 0 | 0.25 | 0 | 0 | 0 | 0 | 0 | 0 | 0 | 0 | 0 | 0 | 0 | 0 | 0 | 10 | 875 | 902 | 1413
0 | 0 | 0 | 0 | 0 | 0 | 0 | 0 | 0 | 0 | 0 | 0 | 0 | 0 | 0 | 0 | 0 | 0 | 0 | 0 | 15.9 | 0 | 0 | 60 | 0 | 0 | 0 | 0 | 23.6 | 0 | 0 | 0 | 0 | 0 | 0.5 | 0 | 0 | 0 | 0 | 0 | 0 | 0 | 0 | 0 | 0 | 0 | 0 | 0 | 20 | 709 | 767 | 1240
0 | 0 | 0 | 0 | 0 | 0 | 0 | 0 | 0 | 0 | 0 | 0 | 0 | 0 | 0 | 0 | 0 | 0 | 0 | 0 | 16.15 | 0 | 0 | 60 | 0 | 0 | 0 | 0 | 23.6 | 0 | 0 | 0 | 0 | 0 | 0 | 0 | 0 | 0 | 0 | 0 | 0 | 0 | 0 | 0 | 0.25 | 0 | 0 | 0 | 10 | 431 | 451 | 980
0 | 0 | 0 | 0 | 0 | 0 | 0 | 0 | 0 | 0 | 0 | 0 | 0 | 0 | 0 | 0 | 0 | 0 | 0 | 0 | 15.9 | 0 | 0 | 60 | 0 | 0 | 0 | 0 | 23.6 | 0 | 0 | 0 | 0 | 0 | 0.25 | 0 | 0 | 0 | 0 | 0 | 0 | 0 | 0 | 0 | 0.25 | 0 | 0 | 0 | 10 | 669 | 718 | 1191
0 | 0 | 0 | 0 | 0 | 0 | 0 | 0 | 0 | 0 | 0 | 0 | 0 | 0 | 0 | 0 | 0 | 0 | 0 | 0 | 15.9 | 0 | 0 | 60 | 0 | 0 | 0 | 0 | 23.6 | 0 | 0 | 0 | 0 | 0 | 0 | 0 | 0 | 0 | 0 | 0 | 0 | 0 | 0 | 0 | 0.5 | 0 | 0 | 0 | 60 | 418 | 491 | 703
0 | 0 | 0 | 0 | 0 | 0 | 0 | 0 | 0 | 0 | 0 | 0 | 0 | 0 | 0 | 0 | 0 | 0 | 0 | 0 | 15.8 | 0 | 0 | 60 | 0 | 0 | 0 | 0 | 23.6 | 0 | 0 | 0 | 0 | 0 | 0.1 | 0 | 0 | 0 | 0 | 0 | 0 | 0 | 0 | 0 | 0.5 | 0 | 0 | 0 | 10 | 694 | 795 | 1155
0 | 0 | 0 | 0 | 0 | 0 | 0 | 0 | 0 | 0 | 0 | 0 | 0 | 0 | 0 | 0 | 0 | 0 | 0 | 0 | 15.75 | 0 | 0 | 60 | 0 | 0 | 0 | 0 | 23.6 | 0 | 0 | 0 | 0 | 0 | 0.5 | 0 | 0 | 0 | 0 | 0 | 0 | 0 | 0 | 0 | 0.5 | 0 | 0 | 0 | 40 | 380 | 458 | 716
0 | 0 | 0 | 0 | 0 | 0 | 0 | 0 | 0 | 0 | 0 | 0 | 0 | 0 | 0 | 0 | 0 | 0 | 0 | 0 | 15.65 | 0 | 0 | 60 | 0 | 0 | 0 | 0 | 23.6 | 0 | 0 | 0 | 0 | 0 | 0 | 0 | 0 | 0 | 0 | 0 | 0 | 0 | 0 | 0 | 0.75 | 0 | 0 | 0 | 20 | 638 | 694 | 1102
0 | 0 | 0 | 0 | 0 | 0 | 0 | 0 | 0 | 0 | 0 | 0 | 0 | 0 | 0 | 0 | 0 | 0 | 0 | 0 | 15.4 | 0 | 0 | 60 | 0 | 0 | 0 | 0 | 23.6 | 0 | 0 | 0 | 0 | 0 | 0 | 0 | 0 | 0 | 0 | 0 | 0 | 0 | 0 | 0 | 1 | 0 | 0 | 0 | 20 | 388 | 420 | 711
7 | 0 | 0 | 0 | 0 | 0 | 0 | 0 | 0 | 0 | 0 | 0 | 0 | 0 | 0 | 0 | 10 | 0 | 0 | 0 | 0 | 0 | 0 | 68 | 0 | 0 | 0 | 0 | 15 | 0 | 0 | 0 | 0 | 0 | 0 | 0 | 0 | 0 | 0 | 0 | 0 | 0 | 0 | 0 | 0 | 0 | 0 | 0 | 40 | 699 | 794 | 1140
6 | 0 | 0 | 0 | 0 | 0 | 0 | 0 | 0 | 0 | 0 | 0 | 0 | 0 | 0 | 0 | 10 | 0 | 0 | 0 | 0 | 0 | 0 | 49 | 0 | 0 | 0 | 0 | 15 | 0 | 0 | 0 | 0 | 0 | 0 | 0 | 0 | 0 | 0 | 0 | 0 | 0 | 0 | 0 | 0 | 0 | 0 | 0 | 40 | 456 | 495 | 839
0 | 0 | 0 | 0 | 0 | 0 | 0 | 0 | 0 | 0 | 0 | 0 | 0 | 0 | 0 | 0 | 0 | 0 | 0 | 0 | 16 | 0 | 0 | 69 | 0 | 0 | 0 | 0 | 15 | 0 | 0 | 0 | 0 | 0 | 0 | 0 | 0 | 0 | 0 | 0 | 0 | 0 | 0 | 0 | 0 | 0 | 0 | 0 | 20 | 844 | 880 | 1446
5 | 0 | 0 | 0 | 0 | 0 | 0 | 0 | 0 | 0 | 0 | 0 | 0 | 0 | 0 | 0 | 10 | 0 | 0 | 0 | 0 | 0 | 0 | 70 | 0 | 0 | 0 | 0 | 15 | 0 | 0 | 0 | 0 | 0 | 0 | 0 | 0 | 0 | 0 | 0 | 0 | 0 | 0 | 0 | 0 | 0 | 0 | 0 | 10 | 830 | 873 | 1469
4 | 0 | 0 | 0 | 0 | 0 | 0 | 0 | 0 | 0 | 0 | 0 | 0 | 0 | 0 | 0 | 10 | 0 | 0 | 0 | 0 | 0 | 0 | 71 | 0 | 0 | 0 | 0 | 15 | 0 | 0 | 0 | 0 | 0 | 0 | 0 | 0 | 0 | 0 | 0 | 0 | 0 | 0 | 0 | 0 | 0 | 0 | 0 | 10 | 667 | 733 | 1177
2 | 0 | 0 | 0 | 0 | 0 | 0 | 0 | 0 | 0 | 0 | 0 | 0 | 0 | 0 | 0 | 10 | 0 | 0 | 0 | 0 | 0 | 0 | 73 | 0 | 0 | 0 | 0 | 15 | 0 | 0 | 0 | 0 | 0 | 0 | 0 | 0 | 0 | 0 | 0 | 0 | 0 | 0 | 0 | 0 | 0 | 0 | 0 | 10 | 375 | 418 | 751
1 | 0 | 0 | 0 | 0 | 0 | 0 | 0 | 0 | 0 | 0 | 0 | 0 | 0 | 0 | 0 | 10 | 0 | 0 | 0 | 0 | 0 | 0 | 74 | 0 | 0 | 0 | 0 | 15 | 0 | 0 | 0 | 0 | 0 | 0 | 0 | 0 | 0 | 0 | 0 | 0 | 0 | 0 | 0 | 0 | 0 | 0 | 0 | 10 | 415 | 453 | 1042.828133
0 | 0 | 0 | 0 | 0 | 0 | 0 | 0 | 0 | 0 | 0 | 0 | 0 | 0 | 0 | 0 | 10 | 0 | 0 | 0 | 0 | 0 | 0 | 75 | 0 | 0 | 0 | 0 | 15 | 0 | 0 | 0 | 0 | 0 | 0 | 0 | 0 | 0 | 0 | 0 | 0 | 0 | 0 | 0 | 0 | 0 | 0 | 0 | 20 | 454 | 471 | 878
0 | 0 | 0 | 0 | 0 | 0 | 0 | 0 | 0 | 0 | 0 | 36.24 | 0 | 0 | 0 | 0 | 0 | 0 | 0 | 0 | 0 | 0 | 0 | 0 | 0 | 0 | 0 | 0 | 9.06 | 0 | 0 | 0 | 0 | 0 | 0 | 0 | 1.96 | 0 | 0 | 0 | 43.15 | 0 | 0 | 0 | 0 | 0 | 0 | 9.59 | 60 | 670 | 771 | 1146
0 | 0 | 0 | 0 | 0 | 0 | 0 | 0 | 0 | 0 | 0 | 37.04 | 0 | 0 | 0 | 0 | 0 | 0 | 0 | 0 | 0 | 0 | 0 | 0 | 0 | 0 | 0 | 0 | 7.06 | 0 | 0 | 0 | 0 | 0 | 0 | 0 | 2 | 0 | 0 | 0 | 44.1 | 0 | 0 | 0 | 0 | 0 | 0 | 9.8 | 20 | 897 | 981 | 1497
0 | 0 | 0 | 22 | 0 | 0 | 0 | 0 | 0 | 0 | 0 | 0 | 0 | 0 | 72 | 0 | 0 | 0 | 0 | 0 | 0 | 0 | 0 | 0 | 0 | 0 | 0 | 0 | 0 | 0 | 0 | 0 | 0 | 0 | 0 | 0 | 0 | 0 | 0 | 0 | 0 | 0 | 0 | 0 | 6 | 0 | 0 | 0 | 20 | 713 | 736 | 1172
8 | 8 | 6 | 0 | 0 | 0 | 0 | 0 | 0 | 0 | 0 | 36 | 0 | 0 | 0 | 0 | 0 | 0 | 0 | 0 | 0 | 0 | 0 | 0 | 0 | 0 | 0 | 0 | 0 | 0 | 0 | 0 | 0 | 0 | 0 | 0 | 0 | 0 | 0 | 0 | 0 | 0 | 0 | 0 | 0 | 0 | 0 | 42 | 10 | 459 | 520 | 878
8 | 8 | 0 | 0 | 0 | 0 | 0 | 0 | 0 | 0 | 0 | 36 | 0 | 0 | 6 | 0 | 0 | 0 | 0 | 0 | 0 | 0 | 0 | 0 | 0 | 0 | 0 | 0 | 0 | 0 | 0 | 0 | 0 | 0 | 0 | 0 | 0 | 0 | 0 | 0 | 0 | 0 | 0 | 0 | 0 | 0 | 0 | 42 | 40 | 713 | 806 | 1153
8 | 8 | 0 | 0 | 0 | 0 | 0 | 0 | 0 | 0 | 0 | 36 | 0 | 0 | 0 | 0 | 0 | 6 | 0 | 0 | 0 | 0 | 0 | 0 | 0 | 0 | 0 | 0 | 0 | 0 | 0 | 0 | 0 | 0 | 0 | 0 | 0 | 0 | 0 | 0 | 0 | 0 | 0 | 0 | 0 | 0 | 0 | 42 | 40 | 677 | 708 | 1125
8 | 8 | 0 | 0 | 0 | 0 | 0 | 0 | 0 | 0 | 0 | 36 | 0 | 0 | 0 | 0 | 0 | 0 | 0 | 0 | 0 | 0 | 0 | 0 | 0 | 0 | 6 | 0 | 0 | 0 | 0 | 0 | 0 | 0 | 0 | 0 | 0 | 0 | 0 | 0 | 0 | 0 | 0 | 0 | 0 | 0 | 0 | 42 | 20 | 658 | 757 | 1196.363636
8 | 8 | 0 | 0 | 0 | 0 | 0 | 0 | 0 | 0 | 0 | 36 | 0 | 0 | 0 | 0 | 0 | 0 | 0 | 0 | 0 | 0 | 0 | 0 | 0 | 0 | 0 | 0 | 6 | 0 | 0 | 0 | 0 | 0 | 0 | 0 | 0 | 0 | 0 | 0 | 0 | 0 | 0 | 0 | 0 | 0 | 0 | 42 | 20 | 831 | 912 | 1365
8 | 8 | 0 | 0 | 0 | 0 | 0 | 0 | 0 | 0 | 0 | 36 | 0 | 0 | 0 | 0 | 0 | 0 | 0 | 0 | 0 | 0 | 0 | 0 | 0 | 0 | 0 | 0 | 0 | 0 | 6 | 0 | 0 | 0 | 0 | 0 | 0 | 0 | 0 | 0 | 0 | 0 | 0 | 0 | 0 | 0 | 0 | 42 | 20 | 611 | 676 | 1006
8 | 8 | 0 | 0 | 0 | 0 | 0 | 0 | 0 | 0 | 0 | 36 | 0 | 0 | 0 | 0 | 0 | 0 | 0 | 0 | 0 | 0 | 0 | 0 | 0 | 0 | 0 | 0 | 0 | 0 | 0 | 0 | 0 | 0 | 0 | 0 | 0 | 0 | 0 | 0 | 6 | 0 | 0 | 0 | 0 | 0 | 0 | 42 | 60 | 737 | 815 | 1285
8 | 8 | 4 | 0 | 0 | 0 | 0 | 0 | 0 | 0 | 0 | 36 | 0 | 0 | 0 | 0 | 0 | 0 | 0 | 0 | 0 | 0 | 0 | 0 | 0 | 0 | 0 | 0 | 0 | 0 | 0 | 0 | 0 | 0 | 0 | 0 | 0 | 0 | 0 | 0 | 0 | 0 | 0 | 0 | 0 | 0 | 0 | 44 | 10 | 692 | 795 | 1145
8 | 8 | 0 | 0 | 0 | 0 | 0 | 0 | 0 | 0 | 0 | 36 | 0 | 0 | 4 | 0 | 0 | 0 | 0 | 0 | 0 | 0 | 0 | 0 | 0 | 0 | 0 | 0 | 0 | 0 | 0 | 0 | 0 | 0 | 0 | 0 | 0 | 0 | 0 | 0 | 0 | 0 | 0 | 0 | 0 | 0 | 0 | 44 | 40 | 386 | 440 | 719
8 | 8 | 0 | 0 | 0 | 0 | 0 | 0 | 0 | 0 | 0 | 36 | 0 | 0 | 0 | 0 | 0 | 4 | 0 | 0 | 0 | 0 | 0 | 0 | 0 | 0 | 0 | 0 | 0 | 0 | 0 | 0 | 0 | 0 | 0 | 0 | 0 | 0 | 0 | 0 | 0 | 0 | 0 | 0 | 0 | 0 | 0 | 44 | 20 | 424 | 467 | 682
8 | 8 | 0 | 0 | 0 | 0 | 0 | 0 | 0 | 0 | 0 | 36 | 0 | 0 | 0 | 0 | 0 | 0 | 0 | 0 | 0 | 0 | 0 | 0 | 0 | 0 | 4 | 0 | 0 | 0 | 0 | 0 | 0 | 0 | 0 | 0 | 0 | 0 | 0 | 0 | 0 | 0 | 0 | 0 | 0 | 0 | 0 | 44 | 10 | 687 | 747 | 1279
8 | 8 | 0 | 0 | 0 | 0 | 0 | 0 | 0 | 0 | 0 | 36 | 0 | 0 | 0 | 0 | 0 | 0 | 0 | 0 | 0 | 0 | 0 | 0 | 0 | 0 | 0 | 0 | 4 | 0 | 0 | 0 | 0 | 0 | 0 | 0 | 0 | 0 | 0 | 0 | 0 | 0 | 0 | 0 | 0 | 0 | 0 | 44 | 40 | 401 | 481 | 759
8 | 8 | 0 | 0 | 0 | 0 | 0 | 0 | 0 | 0 | 0 | 36 | 0 | 0 | 0 | 0 | 0 | 0 | 0 | 0 | 0 | 0 | 0 | 0 | 0 | 0 | 0 | 0 | 0 | 0 | 4 | 0 | 0 | 0 | 0 | 0 | 0 | 0 | 0 | 0 | 0 | 0 | 0 | 0 | 0 | 0 | 0 | 44 | 40 | 412 | 472 | 713
8 | 8 | 0 | 0 | 0 | 0 | 0 | 0 | 0 | 0 | 0 | 36 | 0 | 0 | 0 | 0 | 0 | 0 | 0 | 0 | 0 | 0 | 0 | 0 | 0 | 0 | 0 | 0 | 0 | 0 | 0 | 0 | 0 | 0 | 0 | 0 | 0 | 0 | 0 | 0 | 4 | 0 | 0 | 0 | 0 | 0 | 0 | 44 | 10 | 652 | 680 | 1154
8 | 8 | 2 | 0 | 0 | 0 | 0 | 0 | 0 | 0 | 0 | 36 | 0 | 0 | 0 | 0 | 0 | 0 | 0 | 0 | 0 | 0 | 0 | 0 | 0 | 0 | 0 | 0 | 0 | 0 | 0 | 0 | 0 | 0 | 0 | 0 | 0 | 0 | 0 | 0 | 0 | 0 | 0 | 0 | 0 | 0 | 0 | 46 | 20 | 399 | 426 | 720
8.36 | 8 | 0 | 0 | 10 | 0 | 0 | 0 | 0 | 0 | 0 | 27.64 | 0 | 0 | 0 | 0 | 0 | 0 | 0 | 0 | 0 | 0 | 0 | 0 | 0 | 0 | 0 | 0 | 0 | 0 | 0 | 0 | 0 | 0 | 0 | 0 | 0 | 0 | 0 | 0 | 0 | 0 | 0 | 0 | 0 | 0 | 0 | 46 | 10 | 439 | 479 | 825
8 | 8 | 0 | 0 | 0 | 0 | 0 | 0 | 0 | 0 | 0 | 36 | 0 | 0 | 2 | 0 | 0 | 0 | 0 | 0 | 0 | 0 | 0 | 0 | 0 | 0 | 0 | 0 | 0 | 0 | 0 | 0 | 0 | 0 | 0 | 0 | 0 | 0 | 0 | 0 | 0 | 0 | 0 | 0 | 0 | 0 | 0 | 46 | 10 | 425 | 469 | 773
8 | 8 | 0 | 0 | 0 | 0 | 0 | 0 | 0 | 0 | 0 | 36 | 0 | 0 | 0 | 0 | 0 | 2 | 0 | 0 | 0 | 0 | 0 | 0 | 0 | 0 | 0 | 0 | 0 | 0 | 0 | 0 | 0 | 0 | 0 | 0 | 0 | 0 | 0 | 0 | 0 | 0 | 0 | 0 | 0 | 0 | 0 | 46 | 10 | 633 | 682 | 1074
8 | 8 | 0 | 0 | 0 | 0 | 0 | 0 | 0 | 0 | 0 | 36 | 0 | 0 | 0 | 0 | 0 | 0 | 0 | 0 | 0 | 0 | 0 | 0 | 0 | 0 | 2 | 0 | 0 | 0 | 0 | 0 | 0 | 0 | 0 | 0 | 0 | 0 | 0 | 0 | 0 | 0 | 0 | 0 | 0 | 0 | 0 | 46 | 60 | 705 | 781 | 1163
8 | 8 | 0 | 0 | 0 | 0 | 0 | 0 | 0 | 0 | 0 | 36 | 0 | 0 | 0 | 0 | 0 | 0 | 0 | 0 | 0 | 0 | 0 | 0 | 0 | 0 | 0 | 0 | 2 | 0 | 0 | 0 | 0 | 0 | 0 | 0 | 0 | 0 | 0 | 0 | 0 | 0 | 0 | 0 | 0 | 0 | 0 | 46 | 40 | 698 | 727 | 1169
8 | 8 | 0 | 0 | 0 | 0 | 0 | 0 | 0 | 0 | 0 | 36 | 0 | 0 | 0 | 0 | 0 | 0 | 0 | 0 | 0 | 0 | 0 | 0 | 0 | 0 | 0 | 0 | 0 | 0 | 2 | 0 | 0 | 0 | 0 | 0 | 0 | 0 | 0 | 0 | 0 | 0 | 0 | 0 | 0 | 0 | 0 | 46 | 60 | 704 | 748 | 1135
8 | 8 | 0 | 0 | 0 | 0 | 0 | 0 | 0 | 0 | 0 | 36 | 0 | 0 | 0 | 0 | 0 | 0 | 0 | 0 | 0 | 0 | 0 | 0 | 0 | 0 | 0 | 0 | 0 | 0 | 0 | 0 | 0 | 0 | 0 | 0 | 0 | 0 | 0 | 0 | 2 | 0 | 0 | 0 | 0 | 0 | 0 | 46 | 20 | 392 | 410 | 864
7 | 9 | 0 | 0 | 0 | 0 | 0 | 0 | 0 | 0 | 0 | 36 | 0 | 0 | 0 | 0 | 0 | 0 | 0 | 0 | 0 | 0 | 0 | 0 | 0 | 0 | 0 | 0 | 0 | 0 | 0 | 0 | 0 | 0 | 0 | 0 | 0 | 0 | 0 | 0 | 0 | 0 | 0 | 0 | 0 | 0 | 0 | 48 | 20 | 433 | 501 | 724
0 | 0 | 0 | 0 | 0 | 0 | 0 | 0 | 0 | 0 | 0 | 17 | 0 | 0 | 0 | 0 | 0 | 0 | 0 | 0 | 0 | 0 | 0 | 0 | 0 | 0 | 0 | 0 | 20 | 0 | 0 | 0 | 0 | 0 | 0 | 0 | 0 | 0 | 0 | 0 | 14 | 0 | 0 | 0 | 0 | 0 | 0 | 49 | 40 | 699 | 794 | 1140
0 | 0 | 0 | 0 | 0 | 0 | 0 | 0 | 0 | 0 | 0 | 14 | 0 | 0 | 0 | 0 | 0 | 0 | 0 | 0 | 0 | 0 | 0 | 0 | 0 | 0 | 0 | 0 | 20 | 0 | 0 | 0 | 0 | 0 | 0 | 0 | 0 | 0 | 0 | 0 | 17 | 0 | 0 | 0 | 0 | 0 | 0 | 49 | 40 | 684 | 764 | 1156
0 | 12.3 | 0 | 0 | 0 | 0 | 0 | 0 | 0 | 0 | 0 | 28 | 0 | 0 | 0 | 0 | 0 | 0 | 0 | 0 | 0 | 0 | 0 | 0 | 0 | 0 | 0 | 0 | 9 | 0 | 0 | 0 | 0 | 0 | 0 | 0 | 0 | 0 | 0 | 0 | 0 | 0 | 0 | 0 | 0 | 0 | 0 | 50.7 | 10 | 584.9361539 | 645.0425999 | 1277.276013
0 | 10 | 0 | 0 | 0 | 0 | 0 | 0 | 0 | 0 | 0 | 38 | 0 | 0 | 0 | 0 | 0 | 0 | 0 | 0 | 0 | 0 | 0 | 0 | 0 | 0 | 0 | 0 | 0 | 0 | 0 | 0 | 0 | 0 | 0 | 0 | 0 | 0 | 0 | 0 | 2 | 0 | 0 | 0 | 0 | 0 | 0 | 50 | 60 | 459 | 501 | 805
0 | 10 | 0 | 0 | 0 | 0 | 0 | 0 | 0 | 0 | 0 | 30 | 0 | 0 | 0 | 0 | 0 | 0 | 0 | 0 | 0 | 0 | 0 | 0 | 0 | 0 | 0 | 0 | 5 | 0 | 0 | 0 | 0 | 0 | 0 | 0 | 0 | 0 | 0 | 0 | 0 | 0 | 0 | 0 | 0 | 0 | 0 | 55 | 10 | 683 | 740 | 1272
0 | 10.7 | 0 | 0 | 0 | 0 | 0 | 0 | 0 | 0 | 0 | 13.65 | 0 | 0 | 0 | 0 | 0 | 0 | 0 | 0 | 0 | 0 | 0 | 0 | 0 | 0 | 0 | 0 | 14.15 | 0 | 0 | 0 | 0 | 0 | 0 | 0 | 0 | 0 | 0 | 0 | 0 | 0 | 0 | 0 | 0 | 0 | 0 | 61.5 | 60 | 425 | 485 | 755
0 | 12.1 | 0 | 0 | 0 | 0 | 0 | 0 | 0 | 0 | 0 | 7.95 | 0 | 0 | 0 | 0 | 0 | 0 | 0 | 0 | 0 | 0 | 0 | 0 | 0 | 0 | 0 | 0 | 17.45 | 0 | 0 | 0 | 0 | 0 | 0 | 0 | 0 | 0 | 0 | 0 | 0 | 0 | 0 | 0 | 0 | 0 | 0 | 62.5 | 40 | 882 | 927 | 1494
0 | 10.7 | 0 | 0 | 0 | 0 | 0 | 0 | 0 | 0 | 0 | 10.7 | 0 | 0 | 0 | 0 | 0 | 0 | 0 | 0 | 0 | 0 | 0 | 0 | 0 | 0 | 0 | 0 | 15.1 | 0 | 0 | 0 | 0 | 0 | 0 | 0 | 0 | 0 | 0 | 0 | 0 | 0 | 0 | 0 | 0 | 0 | 0 | 63.5 | 20 | 438 | 474 | 719
0 | 11.4 | 0 | 0 | 0 | 0 | 0 | 0 | 0 | 0 | 0 | 9.3 | 0 | 0 | 0 | 0 | 0 | 0 | 0 | 0 | 0 | 0 | 0 | 0 | 0 | 0 | 0 | 0 | 16.3 | 0 | 0 | 0 | 0 | 0 | 0 | 0 | 0 | 0 | 0 | 0 | 0 | 0 | 0 | 0 | 0 | 0 | 0 | 63 | 40 | 439 | 479 | 825
0 | 10.1 | 0 | 0 | 0 | 0 | 0 | 0 | 0 | 0 | 0 | 11.7 | 0 | 0 | 0 | 0 | 0 | 0 | 0 | 0 | 0 | 0 | 0 | 0 | 0 | 0 | 0 | 0 | 14.2 | 0 | 0 | 0 | 0 | 0 | 0 | 0 | 0 | 0 | 0 | 0 | 0 | 0 | 0 | 0 | 0 | 0 | 0 | 64 | 40 | 399 | 428 | 714
0 | 8.7 | 0 | 0 | 0 | 0 | 0 | 0 | 0 | 0 | 0 | 14.4 | 0 | 0 | 0 | 0 | 0 | 0 | 0 | 0 | 0 | 0 | 0 | 0 | 0 | 0 | 0 | 0 | 11.9 | 0 | 0 | 0 | 0 | 0 | 0 | 0 | 0 | 0 | 0 | 0 | 0 | 0 | 0 | 0 | 0 | 0 | 0 | 65 | 10 | 345 | 399 | 730
0 | 8 | 0 | 0 | 0 | 0 | 0 | 0 | 0 | 0 | 0 | 19 | 0 | 0 | 0 | 0 | 0 | 0 | 0 | 0 | 0 | 0 | 0 | 0 | 0 | 0 | 0 | 0 | 3 | 0 | 0 | 0 | 0 | 0 | 0 | 0 | 0 | 0 | 0 | 0 | 0 | 0 | 0 | 0 | 0 | 0 | 0 | 70 | 60 | 677 | 717 | 1152
0 | 8 | 0 | 0 | 0 | 0 | 0 | 0 | 0 | 0 | 0 | 3 | 0 | 0 | 0 | 0 | 0 | 0 | 0 | 0 | 0 | 0 | 0 | 0 | 0 | 0 | 0 | 0 | 19 | 0 | 0 | 0 | 0 | 0 | 0 | 0 | 0 | 0 | 0 | 0 | 0 | 0 | 0 | 0 | 0 | 0 | 0 | 70 | 60 | 696 | 750 | 1145
0 | 0 | 0 | 0 | 20 | 0 | 0 | 0 | 0 | 0 | 0 | 0 | 0 | 0 | 0 | 0 | 0 | 0 | 0 | 0 | 0 | 0 | 0 | 0 | 0 | 0 | 0 | 0 | 10 | 0 | 0 | 0 | 0 | 0 | 0 | 0 | 0 | 0 | 0 | 0 | 55 | 0 | 0 | 0 | 0 | 0 | 0 | 15 | 10 | 456 | 495 | 896
0 | 18.75 | 0 | 0 | 0 | 0 | 0 | 0 | 0 | 25 | 0 | 0 | 0 | 0 | 0 | 0 | 0 | 0 | 0 | 0 | 0 | 0 | 0 | 0 | 0 | 0 | 0 | 0 | 0 | 0 | 0 | 0 | 0 | 0 | 0 | 0 | 0 | 0 | 0 | 0 | 0 | 0 | 0 | 0 | 0 | 0 | 0 | 56.25 | 40 | 551.7563868 | 617.4190451 | 1010.666041
0 | 7 | 0 | 0 | 0 | 0 | 0 | 0 | 0 | 0 | 0 | 50 | 0 | 0 | 0 | 0 | 0 | 0 | 0 | 0 | 0 | 0 | 0 | 0 | 0 | 0 | 0 | 0 | 0 | 0 | 0 | 0 | 0 | 0 | 0 | 0 | 0 | 0 | 0 | 0 | 0 | 0 | 0 | 0 | 0 | 0 | 0 | 43 | 20 | 391 | 406 | 731
0 | 9 | 0 | 0 | 0 | 0 | 0 | 0 | 0 | 0 | 0 | 23 | 0 | 0 | 4.5 | 0 | 0 | 0 | 0 | 0 | 0 | 0 | 0 | 0 | 0 | 0 | 0 | 0 | 0 | 0 | 0 | 0 | 0 | 0 | 0 | 0 | 0 | 0 | 0 | 0 | 0 | 0 | 0 | 0 | 0 | 0 | 0 | 63.5 | 10 | 860 | 940 | 1422
0 | 9 | 0 | 0 | 0 | 0 | 0 | 0 | 0 | 0 | 0 | 23 | 0 | 0 | 4.5 | 0 | 0 | 1.5 | 0 | 0 | 0 | 0 | 0 | 0 | 0 | 0 | 0 | 0 | 0 | 0 | 0 | 0 | 0 | 0 | 0 | 0 | 0 | 0 | 0 | 0 | 0 | 0 | 0 | 0 | 0 | 0 | 0 | 62 | 20 | 444 | 498 | 812
0 | 9 | 0 | 0 | 0 | 0 | 0 | 0 | 0 | 0 | 0 | 23 | 0 | 0 | 4.5 | 0 | 0 | 3 | 0 | 0 | 0 | 0 | 0 | 0 | 0 | 0 | 0 | 0 | 0 | 0 | 0 | 0 | 0 | 0 | 0 | 0 | 0 | 0 | 0 | 0 | 0 | 0 | 0 | 0 | 0 | 0 | 0 | 62 | 10 | 688 | 768 | 1151
0 | 9 | 0 | 0 | 0 | 0 | 0 | 0 | 0 | 0 | 0 | 23 | 0 | 0 | 4.5 | 0 | 0 | 4.5 | 0 | 0 | 0 | 0 | 0 | 0 | 0 | 0 | 0 | 0 | 0 | 0 | 0 | 0 | 0 | 0 | 0 | 0 | 0 | 0 | 0 | 0 | 0 | 0 | 0 | 0 | 0 | 0 | 0 | 59 | 40 | 337 | 419 | 716
0 | 9 | 0 | 0 | 0 | 0 | 0 | 0 | 0 | 0 | 0 | 23 | 0 | 0 | 4.5 | 0 | 0 | 6 | 0 | 0 | 0 | 0 | 0 | 0 | 0 | 0 | 0 | 0 | 0 | 0 | 0 | 0 | 0 | 0 | 0 | 0 | 0 | 0 | 0 | 0 | 0 | 0 | 0 | 0 | 0 | 0 | 0 | 57.5 | 20 | 610 | 666 | 1027
4 | 12 | 0 | 0 | 0 | 0 | 0 | 0 | 0 | 0 | 0 | 36 | 0 | 0 | 0 | 0 | 0 | 0 | 0 | 0 | 0 | 0 | 0 | 0 | 0 | 0 | 0 | 0 | 0 | 0 | 0 | 0 | 0 | 0 | 0 | 0 | 0 | 0 | 0 | 0 | 0 | 0 | 0 | 0 | 0 | 0 | 0 | 48 | 10 | 677 | 708 | 1125
6 | 10 | 0 | 0 | 0 | 0 | 0 | 0 | 0 | 0 | 0 | 36 | 0 | 0 | 0 | 0 | 0 | 0 | 0 | 0 | 0 | 0 | 0 | 0 | 0 | 0 | 0 | 0 | 0 | 0 | 0 | 0 | 0 | 0 | 0 | 0 | 0 | 0 | 0 | 0 | 0 | 0 | 0 | 0 | 0 | 0 | 0 | 48 | 60 | 668 | 766 | 1069
8 | 8 | 0 | 0 | 0 | 0 | 0 | 0 | 0 | 0 | 0 | 36 | 0 | 0 | 0 | 0 | 0 | 0 | 0 | 0 | 0 | 0 | 0 | 0 | 0 | 0 | 0 | 0 | 0 | 0 | 0 | 0 | 0 | 0 | 0 | 0 | 0 | 0 | 0 | 0 | 0 | 0 | 0 | 0 | 0 | 0 | 0 | 48 | 10 | 811 | 856 | 1379
10 | 6 | 0 | 0 | 0 | 0 | 0 | 0 | 0 | 0 | 0 | 36 | 0 | 0 | 0 | 0 | 0 | 0 | 0 | 0 | 0 | 0 | 0 | 0 | 0 | 0 | 0 | 0 | 0 | 0 | 0 | 0 | 0 | 0 | 0 | 0 | 0 | 0 | 0 | 0 | 0 | 0 | 0 | 0 | 0 | 0 | 0 | 48 | 40 | 660 | 729 | 1209
12 | 4 | 0 | 0 | 0 | 0 | 0 | 0 | 0 | 0 | 0 | 36 | 0 | 0 | 0 | 0 | 0 | 0 | 0 | 0 | 0 | 0 | 0 | 0 | 0 | 0 | 0 | 0 | 0 | 0 | 0 | 0 | 0 | 0 | 0 | 0 | 0 | 0 | 0 | 0 | 0 | 0 | 0 | 0 | 0 | 0 | 0 | 48 | 60 | 721 | 792 | 1205
14 | 2 | 0 | 0 | 0 | 0 | 0 | 0 | 0 | 0 | 0 | 36 | 0 | 0 | 0 | 0 | 0 | 0 | 0 | 0 | 0 | 0 | 0 | 0 | 0 | 0 | 0 | 0 | 0 | 0 | 0 | 0 | 0 | 0 | 0 | 0 | 0 | 0 | 0 | 0 | 0 | 0 | 0 | 0 | 0 | 0 | 0 | 48 | 60 | 418 | 481 | 755
0 | 0 | 0 | 0 | 0 | 0 | 0 | 0 | 0 | 0 | 0 | 34 | 0 | 0 | 0 | 2 | 0 | 0 | 0 | 0 | 0 | 0 | 0 | 0 | 0 | 0 | 0 | 0 | 0 | 0 | 14 | 0 | 0 | 0 | 0 | 0 | 0 | 0 | 0 | 0 | 40 | 0 | 0 | 0 | 0 | 0 | 0 | 10 | 20 | 737 | 815 | 1285
0 | 0 | 0 | 0 | 0 | 0 | 0 | 0 | 0 | 0 | 0 | 32 | 0 | 0 | 0 | 4 | 0 | 0 | 0 | 0 | 0 | 0 | 0 | 0 | 0 | 0 | 0 | 0 | 0 | 0 | 14 | 0 | 0 | 0 | 0 | 0 | 0 | 0 | 0 | 0 | 40 | 0 | 0 | 0 | 0 | 0 | 0 | 10 | 10 | 377 | 410 | 630
0 | 0 | 0 | 0 | 0 | 0 | 0 | 0 | 0 | 0 | 0 | 28 | 0 | 0 | 0 | 8 | 0 | 0 | 0 | 0 | 0 | 0 | 0 | 0 | 0 | 0 | 0 | 0 | 0 | 0 | 14 | 0 | 0 | 0 | 0 | 0 | 0 | 0 | 0 | 0 | 40 | 0 | 0 | 0 | 0 | 0 | 0 | 10 | 60 | 776 | 839 | 1245
0 | 0 | 0 | 0 | 0 | 0 | 0 | 0 | 0 | 0 | 0 | 26 | 0 | 0 | 0 | 10 | 0 | 0 | 0 | 0 | 0 | 0 | 0 | 0 | 0 | 0 | 0 | 0 | 0 | 0 | 14 | 0 | 0 | 0 | 0 | 0 | 0 | 0 | 0 | 0 | 40 | 0 | 0 | 0 | 0 | 0 | 0 | 10 | 60 | 696 | 750 | 1145
5.8 | 0 | 51.6 | 0 | 0 | 0 | 0 | 0 | 0 | 0 | 0 | 20.2 | 0 | 0 | 0 | 6.7 | 0 | 0 | 0 | 0 | 0 | 0 | 0 | 0 | 0 | 0 | 0 | 0 | 0 | 0 | 2.4 | 0 | 0 | 0 | 13.3 | 0 | 0 | 0 | 0 | 0 | 0 | 0 | 0 | 0 | 0 | 0 | 0 | 0 | 10 | 360 | 436 | 657
5.8 | 0 | 52.6 | 0 | 0 | 0 | 0 | 0 | 0 | 0 | 0 | 18.7 | 0 | 0 | 0 | 8.2 | 0 | 0 | 0 | 0 | 0 | 0 | 0 | 0 | 0 | 0 | 0 | 0 | 0 | 0 | 2.4 | 0 | 0 | 0 | 12.3 | 0 | 0 | 0 | 0 | 0 | 0 | 0 | 0 | 0 | 0 | 0 | 0 | 0 | 20 | 415 | 477 | 708
0 | 0 | 0 | 0 | 0 | 0 | 0 | 4 | 0 | 0 | 0 | 0 | 0 | 0 | 0 | 0 | 0 | 0 | 0 | 0 | 0 | 0 | 0 | 68 | 0 | 0 | 0 | 0 | 0 | 0 | 0 | 0 | 0 | 0 | 0 | 0 | 0 | 0 | 0 | 0 | 0 | 0 | 0 | 0 | 0 | 0 | 28 | 0 | 60 | 413 | 473 | 739
0 | 0 | 0 | 0 | 0 | 0 | 0 | 0 | 70 | 0 | 0 | 26 | 0 | 0 | 0 | 4 | 0 | 0 | 0 | 0 | 0 | 0 | 0 | 0 | 0 | 0 | 0 | 0 | 0 | 0 | 0 | 0 | 0 | 0 | 0 | 0 | 0 | 0 | 0 | 0 | 0 | 0 | 0 | 0 | 0 | 0 | 0 | 0 | 10 | 420 | 481 | 786
0 | 0 | 0 | 0 | 0 | 0 | 0 | 0 | 70 | 0 | 0 | 24 | 0 | 0 | 0 | 6 | 0 | 0 | 0 | 0 | 0 | 0 | 0 | 0 | 0 | 0 | 0 | 0 | 0 | 0 | 0 | 0 | 0 | 0 | 0 | 0 | 0 | 0 | 0 | 0 | 0 | 0 | 0 | 0 | 0 | 0 | 0 | 0 | 40 | 337 | 419 | 716
0 | 0 | 0 | 0 | 0 | 0 | 0 | 0 | 70 | 0 | 0 | 20 | 0 | 0 | 0 | 10 | 0 | 0 | 0 | 0 | 0 | 0 | 0 | 0 | 0 | 0 | 0 | 0 | 0 | 0 | 0 | 0 | 0 | 0 | 0 | 0 | 0 | 0 | 0 | 0 | 0 | 0 | 0 | 0 | 0 | 0 | 0 | 0 | 10 | 397 | 437 | 706
0 | 0 | 0 | 0 | 0 | 0 | 0 | 0 | 70 | 0 | 0 | 18 | 0 | 0 | 0 | 12 | 0 | 0 | 0 | 0 | 0 | 0 | 0 | 0 | 0 | 0 | 0 | 0 | 0 | 0 | 0 | 0 | 0 | 0 | 0 | 0 | 0 | 0 | 0 | 0 | 0 | 0 | 0 | 0 | 0 | 0 | 0 | 0 | 60 | 423 | 456 | 744
0 | 0 | 0 | 0 | 0 | 0 | 0 | 0 | 70 | 0 | 0 | 15 | 0 | 0 | 0 | 15 | 0 | 0 | 0 | 0 | 0 | 0 | 0 | 0 | 0 | 0 | 0 | 0 | 0 | 0 | 0 | 0 | 0 | 0 | 0 | 0 | 0 | 0 | 0 | 0 | 0 | 0 | 0 | 0 | 0 | 0 | 0 | 0 | 60 | 393.6085317 | 425.0817619 | 700.3413095
0 | 0 | 0 | 0 | 0 | 0 | 0 | 0 | 70 | 0 | 0 | 20 | 0 | 0 | 0 | 8.5 | 0 | 0 | 0 | 0 | 0 | 0 | 0 | 0 | 0 | 0 | 0 | 0 | 1.5 | 0 | 0 | 0 | 0 | 0 | 0 | 0 | 0 | 0 | 0 | 0 | 0 | 0 | 0 | 0 | 0 | 0 | 0 | 0 | 40 | 677 | 708 | 1125
0 | 0 | 0 | 0 | 0 | 0 | 0 | 0 | 70 | 0 | 0 | 18.5 | 0 | 0 | 0 | 8.5 | 0 | 0 | 0 | 0 | 0 | 0 | 0 | 0 | 0 | 0 | 0 | 0 | 3 | 0 | 0 | 0 | 0 | 0 | 0 | 0 | 0 | 0 | 0 | 0 | 0 | 0 | 0 | 0 | 0 | 0 | 0 | 0 | 20 | 689 | 744 | 1195
0 | 0 | 0 | 0 | 0 | 0 | 0 | 0 | 70 | 0 | 0 | 16.5 | 0 | 0 | 0 | 8.5 | 0 | 0 | 0 | 0 | 0 | 0 | 0 | 0 | 0 | 0 | 0 | 0 | 5 | 0 | 0 | 0 | 0 | 0 | 0 | 0 | 0 | 0 | 0 | 0 | 0 | 0 | 0 | 0 | 0 | 0 | 0 | 0 | 10 | 686 | 744 | 1237
0 | 0 | 0 | 0 | 0 | 0 | 0 | 0 | 70 | 0 | 0 | 13 | 0 | 0 | 0 | 8.5 | 0 | 0 | 0 | 0 | 0 | 0 | 0 | 0 | 0 | 0 | 0 | 0 | 8.5 | 0 | 0 | 0 | 0 | 0 | 0 | 0 | 0 | 0 | 0 | 0 | 0 | 0 | 0 | 0 | 0 | 0 | 0 | 0 | 20 | 737 | 815 | 1285
0 | 0 | 0 | 0 | 0 | 0 | 0 | 0 | 70 | 0 | 0 | 11 | 0 | 0 | 0 | 8.5 | 0 | 0 | 0 | 0 | 0 | 0 | 0 | 0 | 0 | 0 | 0 | 0 | 10.5 | 0 | 0 | 0 | 0 | 0 | 0 | 0 | 0 | 0 | 0 | 0 | 0 | 0 | 0 | 0 | 0 | 0 | 0 | 0 | 20 | 724 | 757 | 1175
0 | 10 | 0 | 0 | 0 | 0 | 0 | 0 | 70 | 0 | 0 | 20 | 0 | 0 | 0 | 0 | 0 | 0 | 0 | 0 | 0 | 0 | 0 | 0 | 0 | 0 | 0 | 0 | 0 | 0 | 0 | 0 | 0 | 0 | 0 | 0 | 0 | 0 | 0 | 0 | 0 | 0 | 0 | 0 | 0 | 0 | 0 | 0 | 60 | 742 | 783 | 1264
0 | 10 | 0 | 0 | 0 | 0 | 0 | 0 | 68 | 0 | 0 | 20 | 0 | 0 | 0 | 0 | 0 | 0 | 0 | 0 | 0 | 0 | 0 | 0 | 0 | 0 | 0 | 0 | 2 | 0 | 0 | 0 | 0 | 0 | 0 | 0 | 0 | 0 | 0 | 0 | 0 | 0 | 0 | 0 | 0 | 0 | 0 | 0 | 10 | 920 | 941 | 1483
0 | 0 | 0 | 6 | 0 | 0 | 15 | 0 | 0 | 0 | 6 | 0 | 0 | 0 | 59 | 0 | 0 | 0 | 0 | 0 | 0 | 0 | 0 | 0 | 0 | 14 | 0 | 0 | 0 | 0 | 0 | 0 | 0 | 0 | 0 | 0 | 0 | 0 | 0 | 0 | 0 | 0 | 0 | 0 | 0 | 0 | 0 | 0 | 10 | 677 | 726 | 1203
0 | 0 | 0 | 6 | 0 | 0 | 15 | 0 | 0 | 0 | 15 | 0 | 0 | 2 | 48 | 0 | 0 | 0 | 0 | 0 | 0 | 0 | 0 | 0 | 0 | 14 | 0 | 0 | 0 | 0 | 0 | 0 | 0 | 0 | 0 | 0 | 0 | 0 | 0 | 0 | 0 | 0 | 0 | 0 | 0 | 0 | 0 | 0 | 40 | 389 | 410 | 843
0 | 0 | 0 | 6 | 0 | 0 | 15 | 0 | 0 | 0 | 20 | 0 | 0 | 0 | 47 | 0 | 0 | 0 | 0 | 0 | 0 | 0 | 0 | 0 | 0 | 10 | 0 | 0 | 0 | 0 | 0 | 0 | 0 | 0 | 0 | 0 | 0 | 0 | 0 | 0 | 0 | 0 | 0 | 0 | 2 | 0 | 0 | 0 | 10 | 847 | 927 | 1366
0 | 0 | 0 | 6 | 0 | 0 | 15 | 0 | 0 | 0 | 20 | 0 | 0 | 0 | 45 | 0 | 0 | 0 | 0 | 0 | 0 | 0 | 0 | 0 | 0 | 10 | 0 | 0 | 0 | 0 | 0 | 0 | 0 | 0 | 0 | 0 | 0 | 0 | 0 | 0 | 0 | 0 | 0 | 2 | 2 | 0 | 0 | 0 | 20 | 676.8672857 | 750.2018095 | 1124.258333
0 | 0 | 0 | 6 | 0 | 0 | 15 | 0 | 0 | 0 | 20 | 0 | 0 | 0 | 43 | 0 | 0 | 0 | 0 | 0 | 0 | 0 | 0 | 0 | 0 | 10 | 0 | 0 | 0 | 0 | 0 | 0 | 0 | 0 | 0 | 0 | 0 | 0 | 0 | 0 | 0 | 0 | 0 | 4 | 2 | 0 | 0 | 0 | 10 | 387 | 421 | 710
0 | 0 | 0 | 6 | 0 | 0 | 15 | 0 | 0 | 0 | 20 | 0 | 0 | 0 | 41 | 0 | 0 | 0 | 0 | 0 | 0 | 0 | 0 | 0 | 0 | 10 | 0 | 0 | 0 | 0 | 0 | 0 | 0 | 0 | 0 | 0 | 0 | 0 | 0 | 0 | 0 | 0 | 0 | 6 | 2 | 0 | 0 | 0 | 10 | 401 | 449 | 734
0 | 0 | 0 | 5 | 0 | 0 | 10 | 0 | 0 | 0 | 0 | 0 | 0 | 0 | 40 | 0 | 0 | 0 | 0 | 0 | 0 | 0 | 0 | 0 | 0 | 0 | 0 | 0 | 35 | 10 | 0 | 0 | 0 | 0 | 0 | 0 | 0 | 0 | 0 | 0 | 0 | 0 | 0 | 0 | 0 | 0 | 0 | 0 | 40 | 680 | 780 | 1148
0 | 0 | 0 | 5 | 0 | 0 | 10 | 0 | 0 | 35 | 0 | 0 | 0 | 0 | 40 | 0 | 0 | 0 | 0 | 0 | 0 | 0 | 0 | 0 | 0 | 0 | 0 | 0 | 0 | 10 | 0 | 0 | 0 | 0 | 0 | 0 | 0 | 0 | 0 | 0 | 0 | 0 | 0 | 0 | 0 | 0 | 0 | 0 | 40 | 414 | 465 | 734
0 | 0 | 0 | 5 | 0 | 0 | 10 | 0 | 0 | 29 | 0 | 0 | 0 | 0 | 40 | 0 | 0 | 0 | 0 | 0 | 0 | 0 | 0 | 0 | 0 | 0 | 0 | 0 | 15 | 10 | 0 | 0 | 0 | 0 | 0 | 0 | 0 | 0 | 0 | 0 | 0 | 0 | 0 | 0 | 0 | 0 | 0 | 0 | 60 | 850 | 928 | 1432
0 | 0 | 0 | 4 | 0 | 0 | 4 | 0 | 0 | 0 | 7 | 0 | 0 | 0 | 70 | 0 | 0 | 0 | 0 | 0 | 0 | 0 | 0 | 0 | 0 | 3 | 0 | 0 | 0 | 12 | 0 | 0 | 0 | 0 | 0 | 0 | 0 | 0 | 0 | 0 | 0 | 0 | 0 | 0 | 0 | 0 | 0 | 0 | 20 | 623 | 672 | 996
0 | 0 | 0 | 4 | 0 | 0 | 4 | 0 | 0 | 0 | 7 | 0 | 0 | 0 | 62 | 0 | 0 | 0 | 0 | 0 | 0 | 0 | 0 | 0 | 0 | 3 | 0 | 0 | 8 | 12 | 0 | 0 | 0 | 0 | 0 | 0 | 0 | 0 | 0 | 0 | 0 | 0 | 0 | 0 | 0 | 0 | 0 | 0 | 40 | 392 | 421 | 828
0 | 0 | 0 | 4 | 0 | 0 | 4 | 0 | 0 | 0 | 7 | 0 | 0 | 0 | 55 | 0 | 0 | 0 | 0 | 0 | 0 | 0 | 0 | 0 | 0 | 3 | 0 | 0 | 15 | 12 | 0 | 0 | 0 | 0 | 0 | 0 | 0 | 0 | 0 | 0 | 0 | 0 | 0 | 0 | 0 | 0 | 0 | 0 | 60 | 404 | 456 | 729
0 | 0 | 0 | 4 | 0 | 0 | 4 | 0 | 0 | 0 | 7 | 0 | 0 | 0 | 50 | 0 | 0 | 0 | 0 | 0 | 0 | 0 | 0 | 0 | 0 | 3 | 0 | 0 | 20 | 12 | 0 | 0 | 0 | 0 | 0 | 0 | 0 | 0 | 0 | 0 | 0 | 0 | 0 | 0 | 0 | 0 | 0 | 0 | 40 | 866 | 891 | 1469
0 | 15 | 0 | 0 | 0 | 0 | 0 | 0 | 0 | 0 | 0 | 7.5 | 0 | 0 | 0 | 0 | 0 | 0 | 0 | 0 | 0 | 0 | 0 | 0 | 0 | 0 | 4 | 0 | 17.5 | 0 | 0 | 0 | 0 | 0 | 0 | 0 | 0 | 0 | 0 | 0 | 0 | 0 | 0 | 0 | 0 | 0 | 0 | 56 | 20 | 397 | 474 | 700
0 | 15 | 0 | 0 | 0 | 0 | 0 | 0 | 0 | 0 | 0 | 9.5 | 0 | 0 | 0 | 0 | 0 | 0 | 0 | 0 | 0 | 0 | 0 | 0 | 0 | 0 | 4 | 0 | 17.5 | 0 | 0 | 0 | 0 | 0 | 0 | 0 | 0 | 0 | 0 | 0 | 0 | 0 | 0 | 0 | 0 | 0 | 0 | 54 | 20 | 707 | 765 | 1150
0 | 15 | 0 | 0 | 0 | 0 | 0 | 0 | 0 | 0 | 0 | 11.5 | 0 | 0 | 0 | 0 | 0 | 0 | 0 | 0 | 0 | 0 | 0 | 0 | 0 | 0 | 4 | 0 | 17.5 | 0 | 0 | 0 | 0 | 0 | 0 | 0 | 0 | 0 | 0 | 0 | 0 | 0 | 0 | 0 | 0 | 0 | 0 | 52 | 10 | 700 | 763 | 1135
0 | 15 | 0 | 0 | 0 | 0 | 0 | 0 | 0 | 0 | 0 | 13.5 | 0 | 0 | 0 | 0 | 0 | 0 | 0 | 0 | 0 | 0 | 0 | 0 | 0 | 0 | 4 | 0 | 17.5 | 0 | 0 | 0 | 0 | 0 | 0 | 0 | 0 | 0 | 0 | 0 | 0 | 0 | 0 | 0 | 0 | 0 | 0 | 50 | 10 | 428 | 502 | 777
0 | 15 | 0 | 0 | 0 | 0 | 0 | 0 | 0 | 0 | 0 | 15.5 | 0 | 0 | 0 | 0 | 0 | 0 | 0 | 0 | 0 | 0 | 0 | 0 | 0 | 0 | 4 | 0 | 17.5 | 0 | 0 | 0 | 0 | 0 | 0 | 0 | 0 | 0 | 0 | 0 | 0 | 0 | 0 | 0 | 0 | 0 | 0 | 48 | 60 | 384 | 416 | 854
0 | 0 | 0 | 12 | 0 | 0 | 9 | 0 | 0 | 6 | 15 | 0 | 0 | 0 | 42 | 0 | 0 | 0 | 0 | 0 | 0 | 0 | 0 | 0 | 0 | 14 | 0 | 0 | 0 | 0 | 0 | 0 | 0 | 0 | 0 | 0 | 0 | 0 | 0 | 0 | 0 | 2 | 0 | 0 | 0 | 0 | 0 | 0 | 60 | 625 | 707 | 1171
0 | 0 | 0 | 10 | 0 | 0 | 11 | 0 | 0 | 6 | 15 | 0 | 0 | 0 | 42 | 0 | 0 | 0 | 0 | 0 | 0 | 0 | 0 | 0 | 0 | 14 | 0 | 0 | 0 | 0 | 0 | 0 | 0 | 0 | 0 | 0 | 0 | 0 | 0 | 0 | 0 | 2 | 0 | 0 | 0 | 0 | 0 | 0 | 20 | 887 | 925 | 1509
0 | 0 | 0 | 8 | 0 | 0 | 13 | 0 | 0 | 6 | 15 | 0 | 0 | 0 | 42 | 0 | 0 | 0 | 0 | 0 | 0 | 0 | 0 | 0 | 0 | 14 | 0 | 0 | 0 | 0 | 0 | 0 | 0 | 0 | 0 | 0 | 0 | 0 | 0 | 0 | 0 | 2 | 0 | 0 | 0 | 0 | 0 | 0 | 40 | 378 | 415 | 660
0 | 0 | 0 | 6 | 0 | 0 | 15 | 0 | 0 | 6 | 15 | 0 | 0 | 0 | 42 | 0 | 0 | 0 | 0 | 0 | 0 | 0 | 0 | 0 | 0 | 14 | 0 | 0 | 0 | 0 | 0 | 0 | 0 | 0 | 0 | 0 | 0 | 0 | 0 | 0 | 0 | 2 | 0 | 0 | 0 | 0 | 0 | 0 | 10 | 817 | 856 | 1359
0 | 0 | 0 | 4 | 0 | 0 | 17 | 0 | 0 | 6 | 15 | 0 | 0 | 0 | 42 | 0 | 0 | 0 | 0 | 0 | 0 | 0 | 0 | 0 | 0 | 14 | 0 | 0 | 0 | 0 | 0 | 0 | 0 | 0 | 0 | 0 | 0 | 0 | 0 | 0 | 0 | 2 | 0 | 0 | 0 | 0 | 0 | 0 | 20 | 699 | 769 | 1121
0 | 16 | 0 | 0 | 0 | 0 | 0 | 0 | 0 | 33 | 0 | 0 | 0 | 0 | 0 | 0 | 0 | 0 | 0 | 0 | 0 | 0 | 0 | 0 | 0 | 0 | 0 | 0 | 0 | 0 | 0 | 0 | 0 | 0 | 0 | 0 | 0 | 0 | 0 | 0 | 0 | 0 | 0 | 0 | 0 | 0 | 0 | 51 | 20 | 703 | 784 | 1167.774086
0 | 16 | 0 | 0 | 0 | 0 | 0 | 0 | 0 | 32 | 0 | 0 | 0 | 0 | 0 | 0 | 0 | 0 | 0 | 0 | 0 | 0 | 0 | 0 | 0 | 0 | 0 | 0 | 0 | 0 | 0 | 0 | 0 | 0 | 0 | 0 | 0 | 0 | 0 | 0 | 0 | 0 | 0 | 0 | 0 | 0 | 0 | 52 | 40 | 826 | 896 | 1379
0 | 16 | 0 | 0 | 0 | 0 | 0 | 0 | 0 | 31 | 0 | 0 | 0 | 0 | 0 | 0 | 0 | 0 | 0 | 0 | 0 | 0 | 0 | 0 | 0 | 0 | 0 | 0 | 0 | 0 | 0 | 0 | 0 | 0 | 0 | 0 | 0 | 0 | 0 | 0 | 0 | 0 | 0 | 0 | 0 | 0 | 0 | 53 | 60 | 683 | 730 | 1140
0 | 16 | 0 | 0 | 0 | 0 | 0 | 0 | 0 | 30 | 0 | 0 | 0 | 0 | 0 | 0 | 0 | 0 | 0 | 0 | 0 | 0 | 0 | 0 | 0 | 0 | 0 | 0 | 0 | 0 | 0 | 0 | 0 | 0 | 0 | 0 | 0 | 0 | 0 | 0 | 0 | 0 | 0 | 0 | 0 | 0 | 0 | 54 | 60 | 416 | 471 | 739
0 | 16 | 0 | 0 | 0 | 0 | 0 | 0 | 0 | 29 | 0 | 0 | 0 | 0 | 0 | 0 | 0 | 0 | 0 | 0 | 0 | 0 | 0 | 0 | 0 | 0 | 0 | 0 | 0 | 0 | 0 | 0 | 0 | 0 | 0 | 0 | 0 | 0 | 0 | 0 | 0 | 0 | 0 | 0 | 0 | 0 | 0 | 55 | 10 | 880 | 925 | 1509
0 | 16 | 0 | 0 | 0 | 0 | 0 | 0 | 0 | 28 | 0 | 0 | 0 | 0 | 0 | 0 | 0 | 0 | 0 | 0 | 0 | 0 | 0 | 0 | 0 | 0 | 0 | 0 | 0 | 0 | 0 | 0 | 0 | 0 | 0 | 0 | 0 | 0 | 0 | 0 | 0 | 0 | 0 | 0 | 0 | 0 | 0 | 56 | 40 | 754 | 797 | 1197
0 | 16 | 0 | 0 | 0 | 0 | 0 | 0 | 0 | 27 | 0 | 0 | 0 | 0 | 0 | 0 | 0 | 0 | 0 | 0 | 0 | 0 | 0 | 0 | 0 | 0 | 0 | 0 | 0 | 0 | 0 | 0 | 0 | 0 | 0 | 0 | 0 | 0 | 0 | 0 | 0 | 0 | 0 | 0 | 0 | 0 | 0 | 56 | 40 | 403 | 451 | 712
0 | 16 | 0 | 0 | 0 | 0 | 0 | 0 | 0 | 28 | 0 | 0 | 0 | 0 | 0 | 0 | 0 | 0 | 0 | 0 | 0 | 0 | 0 | 0 | 0 | 0 | 0 | 0 | 0 | 0 | 0 | 0 | 0 | 0 | 0 | 0 | 0 | 0 | 0 | 0 | 0 | 0 | 0 | 0 | 0 | 0 | 0 | 58 | 20 | 752 | 799 | 1227
0 | 9 | 0 | 0 | 0 | 0 | 0 | 0 | 0 | 0 | 0 | 23 | 0 | 0 | 4.5 | 0 | 0 | 0 | 0 | 0 | 0 | 0 | 0 | 0 | 0 | 0 | 0 | 0 | 0 | 0 | 0 | 0 | 0 | 0 | 0 | 0 | 0 | 0 | 0 | 0 | 1.5 | 0 | 0 | 0 | 0 | 0 | 0 | 62 | 10 | 775 | 828 | 1258
0 | 9 | 0 | 0 | 0 | 0 | 0 | 0 | 0 | 0 | 0 | 23 | 0 | 0 | 4.5 | 0 | 0 | 0 | 0 | 0 | 0 | 0 | 0 | 0 | 0 | 0 | 0 | 0 | 0 | 0 | 0 | 0 | 0 | 0 | 0 | 0 | 0 | 0 | 0 | 0 | 3 | 0 | 0 | 0 | 0 | 0 | 0 | 60.5 | 10 | 715 | 779 | 1218
0 | 9 | 0 | 0 | 0 | 0 | 0 | 0 | 0 | 0 | 0 | 23 | 0 | 0 | 4.5 | 0 | 0 | 0 | 0 | 0 | 0 | 0 | 0 | 0 | 0 | 0 | 0 | 0 | 0 | 0 | 0 | 0 | 0 | 0 | 0 | 0 | 0 | 0 | 0 | 0 | 4.5 | 0 | 0 | 0 | 0 | 0 | 0 | 59 | 20 | 730 | 776 | 1155
0 | 9 | 0 | 0 | 0 | 0 | 0 | 0 | 0 | 0 | 0 | 23 | 0 | 0 | 4.5 | 0 | 0 | 0 | 0 | 0 | 0 | 0 | 0 | 0 | 0 | 0 | 0 | 0 | 0 | 0 | 0 | 0 | 0 | 0 | 0 | 0 | 0 | 0 | 0 | 0 | 6 | 0 | 0 | 0 | 0 | 0 | 0 | 57.5 | 20 | 770 | 830 | 1261
0 | 0 | 0 | 0 | 26 | 0 | 0 | 0 | 0 | 0 | 0 | 10 | 0 | 0 | 6 | 0 | 0 | 0 | 0 | 0 | 0 | 0 | 0 | 0 | 0 | 0 | 0 | 0 | 0 | 0 | 0 | 0 | 0 | 0 | 0 | 0 | 0 | 0 | 0 | 0 | 27 | 0 | 0 | 0 | 0 | 0 | 0 | 31 | 40 | 703 | 763 | 1174
0 | 6 | 0 | 0 | 26 | 0 | 0 | 0 | 0 | 0 | 0 | 10 | 0 | 0 | 0 | 0 | 0 | 0 | 0 | 0 | 0 | 0 | 0 | 0 | 0 | 0 | 0 | 0 | 0 | 0 | 0 | 0 | 0 | 0 | 0 | 0 | 0 | 0 | 0 | 0 | 27 | 0 | 0 | 0 | 0 | 0 | 0 | 31 | 20 | 710 | 765 | 1273
6 | 0 | 0 | 0 | 26 | 0 | 0 | 0 | 0 | 0 | 0 | 10 | 0 | 0 | 0 | 0 | 0 | 0 | 0 | 0 | 0 | 0 | 0 | 0 | 0 | 0 | 0 | 0 | 0 | 0 | 0 | 0 | 0 | 0 | 0 | 0 | 0 | 0 | 0 | 0 | 27 | 0 | 0 | 0 | 0 | 0 | 0 | 31 | 40 | 680.3 | 668.1428823 | 1333.652863
0 | 0 | 0 | 0 | 26 | 0 | 0 | 0 | 0 | 0 | 0 | 10 | 0 | 0 | 0 | 0 | 0 | 0 | 0 | 0 | 0 | 0 | 0 | 0 | 0 | 0 | 0 | 0 | 6 | 0 | 0 | 0 | 0 | 0 | 0 | 0 | 0 | 0 | 0 | 0 | 27 | 0 | 0 | 0 | 0 | 0 | 0 | 31 | 20 | 777 | 872 | 1344
0 | 0 | 0 | 0 | 26 | 0 | 0 | 0 | 0 | 0 | 6 | 10 | 0 | 0 | 0 | 0 | 0 | 0 | 0 | 0 | 0 | 0 | 0 | 0 | 0 | 0 | 0 | 0 | 0 | 0 | 0 | 0 | 0 | 0 | 0 | 0 | 0 | 0 | 0 | 0 | 27 | 0 | 0 | 0 | 0 | 0 | 0 | 31 | 60 | 644 | 696 | 1109
0 | 0 | 0 | 0 | 26 | 0 | 0 | 0 | 0 | 0 | 0 | 10 | 0 | 0 | 0 | 0 | 0 | 0 | 0 | 0 | 0 | 0 | 0 | 0 | 0 | 0 | 0 | 0 | 0 | 0 | 0 | 0 | 0 | 0 | 0 | 0 | 0 | 0 | 0 | 0 | 27 | 0 | 6 | 0 | 0 | 0 | 0 | 31 | 40 | 642 | 683 | 1134
0 | 0 | 0 | 0 | 23 | 0 | 0 | 0 | 0 | 0 | 0 | 9 | 0 | 0 | 6 | 0 | 0 | 0 | 0 | 0 | 0 | 0 | 0 | 0 | 0 | 0 | 0 | 0 | 10 | 0 | 0 | 0 | 0 | 0 | 0 | 0 | 0 | 0 | 0 | 0 | 24 | 0 | 0 | 0 | 0 | 0 | 0 | 28 | 20 | 433 | 492 | 823
0 | 6 | 0 | 0 | 23 | 0 | 0 | 0 | 0 | 0 | 0 | 9 | 0 | 0 | 0 | 0 | 0 | 0 | 0 | 0 | 0 | 0 | 0 | 0 | 0 | 0 | 0 | 0 | 10 | 0 | 0 | 0 | 0 | 0 | 0 | 0 | 0 | 0 | 0 | 0 | 24 | 0 | 0 | 0 | 0 | 0 | 0 | 28 | 10 | 669 | 728 | 1188
6 | 0 | 0 | 0 | 23 | 0 | 0 | 0 | 0 | 0 | 0 | 9 | 0 | 0 | 0 | 0 | 0 | 0 | 0 | 0 | 0 | 0 | 0 | 0 | 0 | 0 | 0 | 0 | 10 | 0 | 0 | 0 | 0 | 0 | 0 | 0 | 0 | 0 | 0 | 0 | 24 | 0 | 0 | 0 | 0 | 0 | 0 | 28 | 20 | 352 | 421 | 710
0 | 0 | 0 | 0 | 23 | 0 | 0 | 0 | 0 | 0 | 6 | 9 | 0 | 0 | 0 | 0 | 0 | 0 | 0 | 0 | 0 | 0 | 0 | 0 | 0 | 0 | 0 | 0 | 10 | 0 | 0 | 0 | 0 | 0 | 0 | 0 | 0 | 0 | 0 | 0 | 24 | 0 | 0 | 0 | 0 | 0 | 0 | 28 | 60 | 730 | 776 | 1155
0 | 0 | 0 | 0 | 23 | 0 | 0 | 0 | 0 | 0 | 0 | 9 | 0 | 0 | 0 | 0 | 0 | 0 | 0 | 0 | 0 | 0 | 0 | 0 | 0 | 0 | 0 | 0 | 10 | 0 | 0 | 0 | 0 | 0 | 0 | 0 | 0 | 0 | 0 | 0 | 24 | 0 | 6 | 0 | 0 | 0 | 0 | 28 | 20 | 728 | 762 | 1159
0 | 14 | 0 | 0 | 0 | 0 | 0 | 0 | 0 | 0 | 0 | 0 | 0 | 0 | 0 | 0 | 0 | 0 | 0 | 0 | 62 | 0 | 0 | 0 | 0 | 0 | 0 | 0 | 24 | 0 | 0 | 0 | 0 | 0 | 0 | 0 | 0 | 0 | 0 | 0 | 0 | 0 | 0 | 0 | 0 | 0 | 0 | 0 | 20 | 633 | 682 | 1074
0 | 4 | 0 | 0 | 0 | 0 | 0 | 0 | 0 | 0 | 0 | 48 | 0 | 0 | 0 | 0 | 0 | 0 | 0 | 0 | 0 | 0 | 0 | 0 | 0 | 0 | 0 | 0 | 0 | 0 | 0 | 0 | 0 | 0 | 0 | 0 | 0 | 0 | 0 | 0 | 0 | 0 | 0 | 0 | 0 | 0 | 0 | 48 | 20 | 411 | 457 | 741
0 | 4 | 0 | 0 | 0 | 0 | 0 | 0 | 0 | 0 | 0 | 45 | 0 | 0 | 0 | 3 | 0 | 0 | 0 | 0 | 0 | 0 | 0 | 0 | 0 | 0 | 0 | 0 | 0 | 0 | 0 | 0 | 0 | 0 | 0 | 0 | 0 | 0 | 0 | 0 | 0 | 0 | 0 | 0 | 0 | 0 | 0 | 48 | 60 | 867 | 970 | 1521
8 | 4 | 0 | 0 | 0 | 0 | 0 | 0 | 0 | 0 | 0 | 40 | 0 | 0 | 0 | 0 | 0 | 0 | 0 | 0 | 0 | 0 | 0 | 0 | 0 | 0 | 0 | 0 | 0 | 0 | 0 | 0 | 0 | 0 | 0 | 0 | 0 | 0 | 0 | 0 | 0 | 0 | 0 | 0 | 0 | 0 | 0 | 48 | 60 | 842 | 880 | 1420
0 | 4 | 0 | 0 | 0 | 0 | 0 | 0 | 0 | 0 | 0 | 46.5 | 0 | 0 | 0 | 0 | 0 | 0 | 0 | 0 | 0 | 0 | 0 | 0 | 0 | 0 | 1.5 | 0 | 0 | 0 | 0 | 0 | 0 | 0 | 0 | 0 | 0 | 0 | 0 | 0 | 0 | 0 | 0 | 0 | 0 | 0 | 0 | 48 | 20 | 712 | 739 | 1187
0 | 4 | 0 | 0 | 0 | 0 | 0 | 0 | 0 | 0 | 0 | 47.5 | 0 | 0 | 0 | 0 | 0 | 0 | 0 | 0 | 0 | 0 | 0 | 0 | 0 | 0 | 0 | 0 | 0.5 | 0 | 0 | 0 | 0 | 0 | 0 | 0 | 0 | 0 | 0 | 0 | 0 | 0 | 0 | 0 | 0 | 0 | 0 | 48 | 40 | 705 | 806 | 1169
0 | 4 | 0 | 0 | 0 | 0 | 0 | 0 | 0 | 0 | 0 | 47.5 | 0 | 0 | 0 | 0 | 0 | 0 | 0 | 0 | 0 | 0 | 0 | 0 | 0 | 0 | 0 | 0 | 0 | 0 | 0 | 0 | 0 | 0 | 0 | 0 | 0 | 0 | 0 | 0 | 0 | 0 | 0.5 | 0 | 0 | 0 | 0 | 48 | 40 | 887 | 925 | 1509
0 | 4 | 0 | 0 | 0 | 0 | 0 | 0 | 0 | 0.3 | 0 | 47.7 | 0 | 0 | 0 | 0 | 0 | 0 | 0 | 0 | 0 | 0 | 0 | 0 | 0 | 0 | 0 | 0 | 0 | 0 | 0 | 0 | 0 | 0 | 0 | 0 | 0 | 0 | 0 | 0 | 0 | 0 | 0 | 0 | 0 | 0 | 0 | 48 | 10 | 391 | 464 | 711
0 | 4 | 0 | 0 | 0 | 0 | 0 | 0 | 0 | 0 | 0.5 | 47.5 | 0 | 0 | 0 | 0 | 0 | 0 | 0 | 0 | 0 | 0 | 0 | 0 | 0 | 0 | 0 | 0 | 0 | 0 | 0 | 0 | 0 | 0 | 0 | 0 | 0 | 0 | 0 | 0 | 0 | 0 | 0 | 0 | 0 | 0 | 0 | 48 | 60 | 809 | 864 | 1475
0 | 4 | 0 | 0 | 0 | 0 | 0 | 0 | 0 | 0 | 0 | 47.5 | 0 | 0 | 0.5 | 0 | 0 | 0 | 0 | 0 | 0 | 0 | 0 | 0 | 0 | 0 | 0 | 0 | 0 | 0 | 0 | 0 | 0 | 0 | 0 | 0 | 0 | 0 | 0 | 0 | 0 | 0 | 0 | 0 | 0 | 0 | 0 | 48 | 60 | 778 | 863 | 1249
0 | 0 | 0 | 0 | 20 | 0 | 0 | 0 | 0 | 0 | 0 | 20 | 0 | 0 | 0 | 0 | 0 | 20 | 0 | 0 | 0 | 0 | 0 | 0 | 0 | 0 | 0 | 0 | 0 | 0 | 0 | 0 | 0 | 0 | 0 | 0 | 0 | 0 | 0 | 0 | 20 | 0 | 0 | 0 | 0 | 0 | 0 | 20 | 60 | 427 | 491 | 778
0 | 0 | 0 | 0 | 20 | 0 | 0 | 0 | 0 | 0 | 0 | 0 | 0 | 0 | 0 | 0 | 0 | 20 | 0 | 0 | 0 | 0 | 0 | 0 | 0 | 0 | 0 | 0 | 20 | 0 | 0 | 0 | 0 | 0 | 0 | 0 | 0 | 0 | 0 | 0 | 20 | 0 | 0 | 0 | 0 | 0 | 0 | 20 | 10 | 396 | 428 | 687
0 | 0 | 0 | 0 | 20 | 0 | 0 | 0 | 0 | 20 | 0 | 0 | 0 | 0 | 0 | 0 | 0 | 20 | 0 | 0 | 0 | 0 | 0 | 0 | 0 | 0 | 0 | 0 | 0 | 0 | 0 | 0 | 0 | 0 | 0 | 0 | 0 | 0 | 0 | 0 | 20 | 0 | 0 | 0 | 0 | 0 | 0 | 20 | 60 | 672 | 772 | 1113
0 | 0 | 0 | 0 | 20 | 0 | 0 | 0 | 0 | 0 | 0 | 20 | 0 | 0 | 0 | 0 | 0 | 20 | 0 | 0 | 0 | 0 | 0 | 0 | 0 | 0 | 0 | 0 | 0 | 0 | 0 | 0 | 0 | 0 | 0 | 0 | 0 | 0 | 0 | 0 | 20 | 0 | 0 | 0 | 0 | 0 | 0 | 20 | 40 | 632 | 715 | 1194
0 | 0 | 0 | 0 | 20 | 0 | 0 | 0 | 0 | 0 | 0 | 17.5 | 0 | 0 | 0 | 0 | 0 | 20 | 0 | 0 | 0 | 0 | 0 | 0 | 0 | 0 | 0 | 0 | 2.5 | 0 | 0 | 0 | 0 | 0 | 0 | 0 | 0 | 0 | 0 | 0 | 20 | 0 | 0 | 0 | 0 | 0 | 0 | 20 | 10 | 670 | 717 | 1201
0 | 0 | 0 | 0 | 20 | 0 | 0 | 0 | 0 | 0 | 0 | 15 | 0 | 0 | 0 | 0 | 0 | 20 | 0 | 0 | 0 | 0 | 0 | 0 | 0 | 0 | 0 | 0 | 5 | 0 | 0 | 0 | 0 | 0 | 0 | 0 | 0 | 0 | 0 | 0 | 20 | 0 | 0 | 0 | 0 | 0 | 0 | 20 | 10 | 404 | 456 | 748
0 | 0 | 0 | 0 | 20 | 0 | 0 | 0 | 0 | 0 | 0 | 12.5 | 0 | 0 | 0 | 0 | 0 | 20 | 0 | 0 | 0 | 0 | 0 | 0 | 0 | 0 | 0 | 0 | 7.5 | 0 | 0 | 0 | 0 | 0 | 0 | 0 | 0 | 0 | 0 | 0 | 20 | 0 | 0 | 0 | 0 | 0 | 0 | 20 | 20 | 401 | 449 | 734
0 | 0 | 0 | 0 | 20 | 0 | 0 | 0 | 0 | 0 | 0 | 10 | 0 | 0 | 0 | 0 | 0 | 20 | 0 | 0 | 0 | 0 | 0 | 0 | 0 | 0 | 0 | 0 | 10 | 0 | 0 | 0 | 0 | 0 | 0 | 0 | 0 | 0 | 0 | 0 | 20 | 0 | 0 | 0 | 0 | 0 | 0 | 20 | 60 | 827 | 866 | 1377
0 | 0 | 0 | 0 | 20 | 0 | 0 | 0 | 0 | 0 | 0 | 7.5 | 0 | 0 | 0 | 0 | 0 | 20 | 0 | 0 | 0 | 0 | 0 | 0 | 0 | 0 | 0 | 0 | 12.5 | 0 | 0 | 0 | 0 | 0 | 0 | 0 | 0 | 0 | 0 | 0 | 20 | 0 | 0 | 0 | 0 | 0 | 0 | 20 | 10 | 676.7 | 720 | 1145
0 | 0 | 0 | 0 | 20 | 0 | 0 | 0 | 0 | 0 | 0 | 5 | 0 | 0 | 0 | 0 | 0 | 20 | 0 | 0 | 0 | 0 | 0 | 0 | 0 | 0 | 0 | 0 | 15 | 0 | 0 | 0 | 0 | 0 | 0 | 0 | 0 | 0 | 0 | 0 | 20 | 0 | 0 | 0 | 0 | 0 | 0 | 20 | 40 | 729 | 771 | 1304
0 | 0 | 0 | 0 | 20 | 0 | 0 | 0 | 0 | 0 | 0 | 2.5 | 0 | 0 | 0 | 0 | 0 | 20 | 0 | 0 | 0 | 0 | 0 | 0 | 0 | 0 | 0 | 0 | 17.5 | 0 | 0 | 0 | 0 | 0 | 0 | 0 | 0 | 0 | 0 | 0 | 20 | 0 | 0 | 0 | 0 | 0 | 0 | 20 | 10 | 819 | 854 | 1288
0 | 0 | 0 | 0 | 20 | 0 | 0 | 0 | 0 | 0 | 0 | 0 | 0 | 0 | 0 | 0 | 0 | 20 | 0 | 0 | 0 | 0 | 0 | 0 | 0 | 0 | 0 | 0 | 20 | 0 | 0 | 0 | 0 | 0 | 0 | 0 | 0 | 0 | 0 | 0 | 20 | 0 | 0 | 0 | 0 | 0 | 0 | 20 | 10 | 836 | 882 | 1459
0 | 0 | 0 | 0.5 | 0 | 0 | 0 | 0 | 0 | 0 | 0 | 0 | 0 | 0 | 0 | 0 | 0 | 0 | 0 | 0 | 0 | 0 | 0 | 0 | 0 | 0 | 0 | 0 | 46.5 | 0 | 0 | 0 | 0 | 0 | 0 | 0 | 0 | 0 | 50 | 0 | 0 | 0 | 0 | 3 | 0 | 0 | 0 | 0 | 40 | 712 | 799 | 1275
0 | 0 | 0 | 0.5 | 0 | 0 | 0 | 0 | 0 | 0 | 0 | 0 | 0 | 0 | 0 | 0 | 0 | 0 | 0 | 0 | 0 | 0 | 0 | 0 | 0 | 0 | 0 | 0 | 44.5 | 0 | 0 | 0 | 0 | 0 | 0 | 0 | 0 | 0 | 50 | 0 | 0 | 0 | 0 | 5 | 0 | 0 | 0 | 0 | 40 | 771 | 840 | 1309
0 | 0 | 0 | 0.5 | 0 | 0 | 0 | 0 | 0 | 0 | 0 | 0 | 0 | 0 | 0 | 0 | 0 | 0 | 0 | 0 | 0 | 0 | 0 | 0 | 0 | 0 | 0 | 0 | 46.5 | 0 | 0 | 0 | 0 | 0 | 0 | 0 | 0 | 0 | 48 | 0 | 0 | 0 | 0 | 5 | 0 | 0 | 0 | 0 | 60 | 658 | 740.4 | 1188
0 | 0 | 0 | 0.5 | 0 | 0 | 0 | 0 | 0 | 0 | 0 | 0 | 0 | 0 | 0 | 0 | 0 | 14.5 | 0 | 0 | 0 | 0 | 0 | 0 | 0 | 0 | 0 | 0 | 42 | 0 | 0 | 0 | 0 | 0 | 0 | 0 | 0 | 0 | 43 | 0 | 0 | 0 | 0 | 0 | 0 | 0 | 0 | 0 | 10 | 389 | 410 | 843
0 | 0 | 0 | 0.5 | 0 | 0 | 0 | 0 | 0 | 0 | 0 | 0 | 0 | 0 | 0 | 0 | 0 | 18.5 | 0 | 0 | 0 | 0 | 0 | 0 | 0 | 0 | 0 | 0 | 40 | 0 | 0 | 0 | 0 | 0 | 0 | 0 | 0 | 0 | 41 | 0 | 0 | 0 | 0 | 0 | 0 | 0 | 0 | 0 | 60 | 676 | 738.2 | 1158.5
0 | 0 | 0 | 0.5 | 0 | 0 | 0 | 0 | 0 | 0 | 0 | 0 | 0 | 0 | 0 | 0 | 0 | 0 | 0 | 0 | 0 | 0 | 0 | 0 | 0 | 0 | 0 | 0 | 48.5 | 0 | 0 | 0 | 0 | 0 | 0 | 0 | 0 | 0 | 50 | 0 | 0 | 0 | 0 | 1 | 0 | 0 | 0 | 0 | 60 | 742.8183333 | 792.094119 | 1261.276111
0 | 0 | 0 | 0.5 | 0 | 0 | 0 | 0 | 0 | 0 | 0 | 0 | 0 | 0 | 0 | 0 | 0 | 0 | 0 | 0 | 0 | 0 | 0 | 0 | 0 | 0 | 0 | 0 | 47.5 | 0 | 0 | 0 | 0 | 0 | 0 | 0 | 0 | 0 | 50 | 0 | 0 | 0 | 0 | 2 | 0 | 0 | 0 | 0 | 60 | 705 | 795 | 1153
0 | 0 | 0 | 0 | 0 | 0 | 0 | 0 | 0 | 0 | 0 | 0 | 0 | 0 | 0 | 0 | 0 | 0 | 0 | 0 | 0 | 0 | 0 | 0 | 0 | 0 | 30 | 0 | 60 | 0 | 0 | 0 | 0 | 0 | 0 | 0 | 0 | 0 | 10 | 0 | 0 | 0 | 0 | 0 | 0 | 0 | 0 | 0 | 60 | 844 | 914 | 1440
0 | 0 | 0 | 16.67 | 0 | 0 | 0 | 0 | 0 | 0 | 0 | 0 | 0 | 0 | 70 | 0 | 0 | 5 | 0 | 0 | 0 | 0 | 0 | 0 | 0 | 0 | 0 | 0 | 0 | 0 | 0 | 0 | 0 | 0 | 8.33 | 0 | 0 | 0 | 0 | 0 | 0 | 0 | 0 | 0 | 0 | 0 | 0 | 0 | 20 | 712 | 755 | 1156
0 | 0 | 0 | 31.5 | 0 | 0 | 0 | 0 | 0 | 43 | 0 | 0 | 0 | 0 | 20 | 0 | 0 | 0 | 0 | 0 | 0 | 0 | 0 | 0 | 0 | 0 | 0 | 0 | 0 | 0 | 0 | 0 | 0 | 0 | 0 | 0 | 0 | 0 | 5.5 | 0 | 0 | 0 | 0 | 0 | 0 | 0 | 0 | 0 | 40 | 625 | 674 | 1095
0 | 0 | 0 | 22 | 0 | 0 | 0 | 0 | 0 | 0 | 0 | 0 | 0 | 0 | 70 | 0 | 0 | 0 | 0 | 0 | 0 | 0 | 0 | 0 | 0 | 0 | 0 | 0 | 0 | 0 | 0 | 0 | 0 | 0 | 0 | 0 | 0 | 0 | 0 | 0 | 0 | 0 | 0 | 2 | 6 | 0 | 0 | 0 | 40 | 858 | 893 | 1485
0 | 0 | 0 | 6 | 0 | 0 | 15 | 0 | 0 | 0 | 20 | 0 | 0 | 0 | 41 | 0 | 0 | 0 | 0 | 0 | 0 | 0 | 0 | 0 | 0 | 10 | 0 | 0 | 0 | 0 | 0 | 0 | 0 | 0 | 0 | 0 | 0 | 0 | 0 | 0 | 0 | 0 | 0 | 6 | 2 | 0 | 0 | 0 | 40 | 603 | 658 | 1048
0 | 0 | 0 | 22 | 0 | 0 | 0 | 0 | 0 | 0 | 0 | 0 | 0 | 0 | 71 | 0 | 0 | 0 | 0 | 0 | 0 | 0 | 0 | 0 | 0 | 1 | 0 | 0 | 0 | 0 | 0 | 0 | 0 | 0 | 0 | 0 | 0 | 0 | 0 | 0 | 0 | 0 | 0 | 0 | 6 | 0 | 0 | 0 | 60 | 375 | 418 | 751
0 | 0 | 0 | 25 | 0 | 0 | 0 | 0 | 0 | 13.45 | 0 | 0 | 0 | 0 | 56.05 | 0 | 0 | 0 | 0 | 0 | 0 | 0 | 0 | 0 | 0 | 0 | 5.5 | 0 | 0 | 0 | 0 | 0 | 0 | 0 | 0 | 0 | 0 | 0 | 0 | 0 | 0 | 0 | 0 | 0 | 0 | 0 | 0 | 0 | 20 | 687 | 717 | 1120.717781
0 | 0 | 0 | 22 | 0 | 0 | 0 | 0 | 0 | 6 | 0 | 0 | 0 | 0 | 66 | 0 | 0 | 0 | 0 | 0 | 0 | 0 | 0 | 0 | 0 | 0 | 0 | 0 | 0 | 0 | 0 | 0 | 0 | 0 | 0 | 0 | 0 | 0 | 0 | 0 | 0 | 0 | 0 | 0 | 6 | 0 | 0 | 0 | 10 | 649 | 699 | 1167
0 | 0 | 0 | 22 | 0 | 0 | 0 | 0 | 0 | 0 | 0 | 0 | 0 | 0 | 70 | 0 | 0 | 0 | 0 | 0 | 0 | 0 | 0 | 0 | 0 | 0 | 0 | 0 | 2 | 0 | 0 | 0 | 0 | 0 | 0 | 0 | 0 | 0 | 0 | 0 | 0 | 0 | 0 | 0 | 6 | 0 | 0 | 0 | 20 | 840 | 865 | 1492
0 | 0 | 0 | 22 | 0 | 0 | 0 | 0 | 0 | 0 | 0 | 0 | 0 | 0 | 70 | 0 | 0 | 0 | 0 | 0 | 0 | 0 | 0 | 0 | 0 | 2 | 0 | 0 | 0 | 0 | 0 | 0 | 0 | 0 | 0 | 0 | 0 | 0 | 0 | 0 | 0 | 0 | 0 | 0 | 6 | 0 | 0 | 0 | 60 | 695 | 779 | 1131
0 | 0 | 0 | 22 | 0 | 0 | 0 | 0 | 0 | 0 | 0 | 0 | 0 | 0 | 71 | 0 | 0 | 0 | 0 | 0 | 0 | 0 | 0 | 0 | 0 | 0 | 0 | 0 | 1 | 0 | 0 | 0 | 0 | 0 | 0 | 0 | 0 | 0 | 0 | 0 | 0 | 0 | 0 | 0 | 6 | 0 | 0 | 0 | 20 | 736 | 778 | 1220
0 | 0 | 0 | 22 | 0 | 0 | 0 | 0 | 0 | 0 | 0 | 0 | 0 | 0 | 69 | 0 | 0 | 0 | 0 | 0 | 0 | 0 | 0 | 0 | 0 | 0 | 0 | 0 | 0 | 0 | 0 | 0 | 0 | 0 | 0 | 0 | 0 | 0 | 0 | 0 | 0 | 0 | 0 | 3 | 6 | 0 | 0 | 0 | 60 | 396 | 432 | 719
0 | 0 | 0 | 22 | 0 | 0 | 0 | 0 | 0 | 8 | 0 | 0 | 0 | 0 | 64 | 0 | 0 | 0 | 0 | 0 | 0 | 0 | 0 | 0 | 0 | 0 | 0 | 0 | 0 | 0 | 0 | 0 | 0 | 0 | 0 | 0 | 0 | 0 | 0 | 0 | 0 | 0 | 0 | 0 | 6 | 0 | 0 | 0 | 10 | 703 | 784 | 1167
0 | 0 | 0 | 13.79 | 0 | 0 | 0 | 0 | 0 | 0 | 0 | 0 | 0 | 0 | 76.55 | 0 | 0 | 0 | 0 | 0 | 0 | 0 | 0 | 0 | 0 | 0 | 0 | 0 | 0 | 0 | 0 | 0 | 0 | 0 | 6.9 | 0 | 0 | 0 | 0 | 0 | 0 | 0 | 0 | 0 | 0 | 0 | 0 | 2.76 | 60 | 687 | 746 | 1154
0 | 0 | 0 | 22 | 0 | 0 | 0 | 0 | 0 | 0 | 0 | 0 | 0 | 0 | 68 | 0 | 0 | 0 | 0 | 0 | 0 | 0 | 0 | 0 | 0 | 0 | 0 | 0 | 0 | 0 | 0 | 0 | 0 | 0 | 0 | 0 | 0 | 0 | 0 | 0 | 0 | 0 | 0 | 4 | 6 | 0 | 0 | 0 | 60 | 641 | 693 | 1156
0 | 0 | 0 | 22 | 0 | 0 | 0 | 0 | 0 | 10 | 0 | 0 | 0 | 0 | 62 | 0 | 0 | 0 | 0 | 0 | 0 | 0 | 0 | 0 | 0 | 0 | 0 | 0 | 0 | 0 | 0 | 0 | 0 | 0 | 0 | 0 | 0 | 0 | 0 | 0 | 0 | 0 | 0 | 0 | 6 | 0 | 0 | 0 | 10 | 594.8593469 | 639.7347816 | 1374.389803
0 | 0 | 0 | 6 | 0 | 0 | 15 | 0 | 0 | 0 | 20 | 0 | 0 | 0 | 43 | 0 | 0 | 0 | 0 | 0 | 0 | 0 | 0 | 0 | 0 | 10 | 0 | 0 | 0 | 0 | 0 | 0 | 0 | 0 | 0 | 0 | 0 | 0 | 0 | 0 | 0 | 0 | 0 | 4 | 2 | 0 | 0 | 0 | 60 | 705 | 806 | 1169
0 | 0 | 0 | 22 | 0 | 0 | 0 | 0 | 0 | 0 | 0 | 0 | 0 | 0 | 69 | 0 | 0 | 0 | 0 | 0 | 0 | 0 | 0 | 0 | 0 | 0 | 0 | 0 | 3 | 0 | 0 | 0 | 0 | 0 | 0 | 0 | 0 | 0 | 0 | 0 | 0 | 0 | 0 | 0 | 6 | 0 | 0 | 0 | 60 | 394 | 426 | 805
0 | 0 | 0 | 6 | 0 | 0 | 15 | 0 | 0 | 0 | 20 | 0 | 0 | 0 | 45 | 0 | 0 | 0 | 0 | 0 | 0 | 0 | 0 | 0 | 0 | 10 | 0 | 0 | 0 | 0 | 0 | 0 | 0 | 0 | 0 | 0 | 0 | 0 | 0 | 0 | 0 | 0 | 0 | 2 | 2 | 0 | 0 | 0 | 10 | 687 | 747 | 1279
0 | 0 | 0 | 22 | 0 | 0 | 0 | 0 | 0 | 12 | 0 | 0 | 0 | 0 | 60 | 0 | 0 | 0 | 0 | 0 | 0 | 0 | 0 | 0 | 0 | 0 | 0 | 0 | 0 | 0 | 0 | 0 | 0 | 0 | 0 | 0 | 0 | 0 | 0 | 0 | 0 | 0 | 0 | 0 | 6 | 0 | 0 | 0 | 60 | 867 | 970 | 1521
0 | 0 | 0 | 22 | 0 | 0 | 0 | 0 | 0 | 0 | 0 | 0 | 0 | 0 | 66 | 0 | 0 | 0 | 0 | 0 | 0 | 0 | 0 | 0 | 0 | 0 | 0 | 0 | 0 | 0 | 0 | 0 | 0 | 0 | 0 | 0 | 0 | 0 | 0 | 0 | 0 | 0 | 0 | 6 | 6 | 0 | 0 | 0 | 60 | 406 | 457 | 736
0 | 0 | 0 | 22 | 0 | 0 | 0 | 0 | 0 | 0 | 0 | 0 | 0 | 0 | 67 | 0 | 0 | 0 | 0 | 0 | 0 | 0 | 0 | 0 | 0 | 0 | 0 | 0 | 0 | 0 | 0 | 0 | 0 | 0 | 0 | 0 | 0 | 0 | 0 | 0 | 0 | 0 | 0 | 5 | 6 | 0 | 0 | 0 | 20 | 698 | 778 | 1176
0 | 0 | 0 | 24 | 0 | 0 | 0 | 0 | 0 | 14.2 | 0 | 0 | 0 | 0 | 56.8 | 0 | 0 | 0 | 0 | 0 | 0 | 0 | 0 | 0 | 0 | 0 | 5 | 0 | 0 | 0 | 0 | 0 | 0 | 0 | 0 | 0 | 0 | 0 | 0 | 0 | 0 | 0 | 0 | 0 | 0 | 0 | 0 | 0 | 10 | 434 | 498 | 811
0 | 0 | 0 | 14.29 | 0 | 0 | 0 | 0 | 0 | 0 | 0 | 0 | 0 | 0 | 75.71 | 0 | 0 | 0 | 0 | 0 | 0 | 0 | 0 | 0 | 0 | 0 | 0 | 0 | 0 | 0 | 0 | 0 | 0 | 0 | 7.14 | 0 | 0 | 0 | 0 | 0 | 0 | 0 | 0 | 0 | 0 | 0 | 0 | 2.86 | 10 | 383 | 412 | 706
0 | 1 | 0 | 15 | 0 | 0 | 0 | 0 | 0 | 6 | 0 | 0 | 0 | 0 | 61 | 0 | 0 | 0 | 0 | 0 | 0 | 0 | 0 | 0 | 0 | 7 | 0 | 0 | 0 | 0 | 0 | 0 | 0 | 0 | 0 | 0 | 0 | 0 | 0 | 0 | 0 | 0 | 0 | 0 | 2 | 0 | 0 | 8 | 60 | 413 | 467 | 718
0 | 0 | 0 | 22 | 0 | 0 | 0 | 0 | 0 | 16 | 0 | 0 | 0 | 0 | 56 | 0 | 0 | 0 | 0 | 0 | 0 | 0 | 0 | 0 | 0 | 0 | 0 | 0 | 0 | 0 | 0 | 0 | 0 | 0 | 0 | 0 | 0 | 0 | 0 | 0 | 0 | 0 | 0 | 0 | 6 | 0 | 0 | 0 | 60 | 667 | 759 | 1201.801802
0 | 0 | 0 | 6 | 0 | 0 | 15 | 0 | 0 | 0 | 20 | 0 | 0 | 0 | 47 | 0 | 0 | 0 | 0 | 0 | 0 | 0 | 0 | 0 | 0 | 10 | 0 | 0 | 0 | 0 | 0 | 0 | 0 | 0 | 0 | 0 | 0 | 0 | 0 | 0 | 0 | 0 | 0 | 0 | 2 | 0 | 0 | 0 | 10 | 781 | 838 | 1394
0 | 0 | 0 | 23 | 0 | 0 | 0 | 0 | 0 | 0 | 0 | 0 | 0 | 0 | 71 | 0 | 0 | 0 | 0 | 0 | 0 | 0 | 0 | 0 | 0 | 0 | 6 | 0 | 0 | 0 | 0 | 0 | 0 | 0 | 0 | 0 | 0 | 0 | 0 | 0 | 0 | 0 | 0 | 0 | 0 | 0 | 0 | 0 | 20 | 430 | 472 | 748
0 | 0 | 0 | 24 | 0 | 0 | 0 | 0 | 0 | 0 | 0 | 0 | 0 | 0 | 70 | 0 | 0 | 0 | 0 | 0 | 0 | 0 | 0 | 0 | 0 | 0 | 4 | 0 | 2 | 0 | 0 | 0 | 0 | 0 | 0 | 0 | 0 | 0 | 0 | 0 | 0 | 0 | 0 | 0 | 0 | 0 | 0 | 0 | 40 | 451 | 479 | 796
0 | 0 | 0 | 14.81 | 0 | 0 | 0 | 0 | 0 | 0 | 0 | 0 | 0 | 0 | 74.81 | 0 | 0 | 0 | 0 | 0 | 0 | 0 | 0 | 0 | 0 | 0 | 0 | 0 | 0 | 0 | 0 | 0 | 0 | 0 | 7.41 | 0 | 0 | 0 | 0 | 0 | 0 | 0 | 0 | 0 | 0 | 0 | 0 | 2.96 | 10 | 710 | 738 | 1160
0 | 0 | 0 | 15 | 0 | 0 | 0 | 0 | 0 | 5 | 2 | 0 | 0 | 0 | 61 | 0 | 0 | 0 | 0 | 0 | 0 | 0 | 0 | 0 | 0 | 7 | 0 | 0 | 0 | 0 | 0 | 0 | 0 | 0 | 0 | 0 | 0 | 0 | 0 | 0 | 0 | 0 | 0 | 0 | 2 | 0 | 0 | 8 | 10 | 711 | 800 | 1186
0 | 0 | 0 | 15 | 0 | 0 | 0 | 0 | 0 | 7 | 0 | 0 | 0 | 0 | 61 | 0 | 0 | 0 | 0 | 0 | 0 | 0 | 0 | 0 | 0 | 7 | 0 | 0 | 0 | 0 | 0 | 0 | 0 | 0 | 0 | 0 | 0 | 0 | 0 | 0 | 0 | 0 | 0 | 0 | 2 | 0 | 0 | 8 | 60 | 406 | 457 | 736
0 | 0 | 0 | 22 | 0 | 0 | 0 | 0 | 0 | 0 | 0 | 0 | 0 | 0 | 69 | 0 | 0 | 0 | 0 | 0 | 0 | 0 | 0 | 0 | 0 | 3 | 0 | 0 | 0 | 0 | 0 | 0 | 0 | 0 | 0 | 0 | 0 | 0 | 0 | 0 | 0 | 0 | 0 | 0 | 6 | 0 | 0 | 0 | 40 | 428 | 488 | 843
0 | 0 | 0 | 22 | 0 | 0 | 0 | 0 | 0 | 0 | 0 | 0 | 0 | 0 | 68 | 0 | 0 | 0 | 0 | 0 | 0 | 0 | 0 | 0 | 0 | 4 | 0 | 0 | 0 | 0 | 0 | 0 | 0 | 0 | 0 | 0 | 0 | 0 | 0 | 0 | 0 | 0 | 0 | 0 | 6 | 0 | 0 | 0 | 10 | 785 | 874 | 1280
0 | 0 | 0 | 16.67 | 0 | 0 | 0 | 0 | 0 | 0 | 0 | 0 | 0 | 0 | 73.33 | 0 | 0 | 1.67 | 0 | 0 | 0 | 0 | 0 | 0 | 0 | 0 | 0 | 0 | 0 | 0 | 0 | 0 | 0 | 0 | 8.33 | 0 | 0 | 0 | 0 | 0 | 0 | 0 | 0 | 0 | 0 | 0 | 0 | 0 | 40 | 722 | 800 | 1132
0 | 0 | 0 | 22 | 0 | 0 | 0 | 0 | 0 | 14 | 0 | 0 | 0 | 0 | 58 | 0 | 0 | 0 | 0 | 0 | 0 | 0 | 0 | 0 | 0 | 0 | 0 | 0 | 0 | 0 | 0 | 0 | 0 | 0 | 0 | 0 | 0 | 0 | 0 | 0 | 0 | 0 | 0 | 0 | 6 | 0 | 0 | 0 | 20 | 371 | 397 | 662
0 | 0 | 0 | 16.67 | 0 | 0 | 0 | 0 | 0 | 0 | 0 | 0 | 0 | 0 | 70.83 | 0 | 0 | 4.17 | 0 | 0 | 0 | 0 | 0 | 0 | 0 | 0 | 0 | 0 | 0 | 0 | 0 | 0 | 0 | 0 | 8.33 | 0 | 0 | 0 | 0 | 0 | 0 | 0 | 0 | 0 | 0 | 0 | 0 | 0 | 20 | 721 | 792 | 1176
0 | 0 | 0 | 22 | 0 | 0 | 0 | 0 | 0 | 0 | 0 | 0 | 0 | 0 | 67 | 0 | 0 | 0 | 0 | 0 | 0 | 0 | 0 | 0 | 0 | 5 | 0 | 0 | 0 | 0 | 0 | 0 | 0 | 0 | 0 | 0 | 0 | 0 | 0 | 0 | 0 | 0 | 0 | 0 | 6 | 0 | 0 | 0 | 20 | 720 | 765 | 1279
0 | 0 | 0 | 15.38 | 0 | 0 | 0 | 0 | 0 | 0 | 0 | 0 | 0 | 0 | 73.85 | 0 | 0 | 0 | 0 | 0 | 0 | 0 | 0 | 0 | 0 | 0 | 0 | 0 | 0 | 0 | 0 | 0 | 0 | 0 | 7.69 | 0 | 0 | 0 | 0 | 0 | 0 | 0 | 0 | 0 | 0 | 0 | 0 | 3.08 | 60 | 668 | 752 | 1229
0 | 0 | 0 | 18.432 | 0 | 0 | 0 | 0 | 0 | 27.648 | 4 | 0 | 0 | 0 | 41.472 | 0 | 0 | 0 | 0 | 0 | 0 | 0 | 0 | 0 | 0 | 0 | 3.84 | 0 | 0 | 0 | 0 | 0 | 0 | 0 | 4.608 | 0 | 0 | 0 | 0 | 0 | 0 | 0 | 0 | 0 | 0 | 0 | 0 | 0 | 60 | 411 | 455 | 1042.269918
0 | 0 | 0 | 0 | 0 | 0 | 0 | 0 | 0 | 0 | 0 | 0 | 0 | 0 | 0 | 0 | 0 | 0 | 0 | 0 | 0 | 0 | 0 | 0 | 0 | 0 | 40 | 0 | 60 | 0 | 0 | 0 | 0 | 0 | 0 | 0 | 0 | 0 | 0 | 0 | 0 | 0 | 0 | 0 | 0 | 0 | 0 | 0 | 10 | 431 | 451 | 980
0 | 0 | 0 | 24 | 0 | 0 | 0 | 0 | 0 | 14.2 | 0 | 0 | 0 | 0 | 55.8 | 0 | 0 | 0 | 0 | 0 | 0 | 0 | 0 | 0 | 0 | 0 | 6 | 0 | 0 | 0 | 0 | 0 | 0 | 0 | 0 | 0 | 0 | 0 | 0 | 0 | 0 | 0 | 0 | 0 | 0 | 0 | 0 | 0 | 10 | 631 | 669 | 1087
0 | 0 | 0 | 18.624 | 0 | 0 | 0 | 0 | 0 | 27.936 | 3 | 0 | 0 | 0 | 41.904 | 0 | 0 | 0 | 0 | 0 | 0 | 0 | 0 | 0 | 0 | 0 | 3.88 | 0 | 0 | 0 | 0 | 0 | 0 | 0 | 4.656 | 0 | 0 | 0 | 0 | 0 | 0 | 0 | 0 | 0 | 0 | 0 | 0 | 0 | 20 | 348 | 408 | 708
0 | 0 | 0 | 16 | 0 | 0 | 0 | 0 | 0 | 0 | 0 | 0 | 0 | 0 | 72.8 | 0 | 0 | 0 | 0 | 0 | 0 | 0 | 0 | 0 | 0 | 0 | 0 | 0 | 0 | 0 | 0 | 0 | 0 | 0 | 8 | 0 | 0 | 0 | 0 | 0 | 0 | 0 | 0 | 0 | 0 | 0 | 0 | 3.2 | 60 | 653 | 733 | 1029
0 | 0 | 0 | 24 | 0 | 0 | 0 | 0 | 0 | 0 | 0 | 0 | 0 | 0 | 68 | 0 | 0 | 0 | 0 | 0 | 0 | 0 | 0 | 0 | 0 | 0 | 4 | 0 | 4 | 0 | 0 | 0 | 0 | 0 | 0 | 0 | 0 | 0 | 0 | 0 | 0 | 0 | 0 | 0 | 0 | 0 | 0 | 0 | 20 | 775 | 828 | 1258
0 | 0 | 0 | 22 | 0 | 0 | 0 | 0 | 0 | 0 | 0 | 0 | 0 | 0 | 68 | 0 | 0 | 0 | 0 | 0 | 0 | 0 | 0 | 0 | 0 | 0 | 0 | 0 | 4 | 0 | 0 | 0 | 0 | 0 | 0 | 0 | 0 | 0 | 0 | 0 | 0 | 0 | 0 | 0 | 6 | 0 | 0 | 0 | 20 | 440 | 485 | 919
0 | 0 | 0 | 22 | 0 | 0 | 0 | 0 | 0 | 0 | 0 | 0 | 0 | 0 | 67 | 0 | 0 | 0 | 0 | 0 | 0 | 0 | 0 | 0 | 0 | 0 | 0 | 0 | 5 | 0 | 0 | 0 | 0 | 0 | 0 | 0 | 0 | 0 | 0 | 0 | 0 | 0 | 0 | 0 | 6 | 0 | 0 | 0 | 10 | 412 | 472 | 713
0 | 0 | 0 | 18.816 | 0 | 0 | 0 | 0 | 0 | 28.224 | 2 | 0 | 0 | 0 | 42.336 | 0 | 0 | 0 | 0 | 0 | 0 | 0 | 0 | 0 | 0 | 0 | 3.92 | 0 | 0 | 0 | 0 | 0 | 0 | 0 | 4.704 | 0 | 0 | 0 | 0 | 0 | 0 | 0 | 0 | 0 | 0 | 0 | 0 | 0 | 40 | 649 | 707 | 1055
0 | 0 | 0 | 16.67 | 0 | 0 | 0 | 0 | 0 | 0 | 0 | 0 | 0 | 0 | 71.67 | 0 | 0 | 3.33 | 0 | 0 | 0 | 0 | 0 | 0 | 0 | 0 | 0 | 0 | 0 | 0 | 0 | 0 | 0 | 0 | 8.33 | 0 | 0 | 0 | 0 | 0 | 0 | 0 | 0 | 0 | 0 | 0 | 0 | 0 | 20 | 390 | 468 | 685
0 | 0 | 0 | 6 | 0 | 0 | 15 | 0 | 0 | 9 | 15 | 0 | 0 | 0 | 39 | 0 | 0 | 0 | 0 | 0 | 0 | 0 | 0 | 0 | 0 | 14 | 0 | 0 | 0 | 0 | 0 | 0 | 0 | 0 | 0 | 0 | 0 | 0 | 0 | 0 | 0 | 0 | 0 | 0 | 2 | 0 | 0 | 0 | 20 | 623 | 722 | 1098
0 | 0 | 0 | 6 | 0 | 0 | 15 | 0 | 0 | 0 | 15 | 0 | 0 | 0 | 48 | 0 | 0 | 0 | 0 | 0 | 0 | 0 | 0 | 0 | 0 | 14 | 0 | 0 | 0 | 0 | 0 | 0 | 0 | 0 | 0 | 0 | 0 | 0 | 0 | 0 | 0 | 0 | 0 | 0 | 2 | 0 | 0 | 0 | 60 | 397 | 426 | 735
0 | 0 | 0 | 19.008 | 0 | 0 | 0 | 0 | 0 | 28.512 | 1 | 0 | 0 | 0 | 42.768 | 0 | 0 | 0 | 0 | 0 | 0 | 0 | 0 | 0 | 0 | 0 | 3.96 | 0 | 0 | 0 | 0 | 0 | 0 | 0 | 4.752 | 0 | 0 | 0 | 0 | 0 | 0 | 0 | 0 | 0 | 0 | 0 | 0 | 0 | 60 | 416 | 459 | 686
0 | 0 | 0 | 16.67 | 0 | 0 | 0 | 0 | 0 | 0 | 0 | 0 | 0 | 0 | 71.67 | 0 | 0 | 0 | 0 | 0 | 0 | 0 | 0 | 0 | 0 | 0 | 0 | 0 | 0 | 0 | 0 | 0 | 0 | 0 | 8.33 | 0 | 0 | 0 | 0 | 0 | 0 | 0 | 0 | 0 | 0 | 0 | 0 | 3.33 | 40 | 690 | 769 | 1171
0 | 0 | 0 | 19.2 | 0 | 0 | 0 | 0 | 0 | 7.2 | 0 | 0 | 0 | 0 | 64.8 | 0 | 0 | 0 | 0 | 0 | 0 | 0 | 0 | 0 | 0 | 0 | 4 | 0 | 0 | 0 | 0 | 0 | 0 | 0 | 4.8 | 0 | 0 | 0 | 0 | 0 | 0 | 0 | 0 | 0 | 0 | 0 | 0 | 0 | 10 | 388 | 427 | 793
0 | 0 | 0 | 0 | 0 | 0 | 0 | 0 | 0 | 0 | 0 | 0 | 0 | 0 | 0 | 0 | 0 | 0 | 0 | 0 | 0 | 0 | 0 | 0 | 0 | 0 | 35 | 0 | 60 | 0 | 0 | 0 | 0 | 0 | 0 | 0 | 0 | 0 | 0 | 0 | 0 | 0 | 0 | 0 | 0 | 0 | 0 | 5 | 60 | 670 | 712 | 1029
0 | 0 | 0 | 16.67 | 0 | 0 | 0 | 0 | 0 | 0 | 0 | 0 | 0 | 0 | 72.5 | 0 | 0 | 2.5 | 0 | 0 | 0 | 0 | 0 | 0 | 0 | 0 | 0 | 0 | 0 | 0 | 0 | 0 | 0 | 0 | 8.33 | 0 | 0 | 0 | 0 | 0 | 0 | 0 | 0 | 0 | 0 | 0 | 0 | 0 | 10 | 866 | 891 | 1469
0 | 0 | 0 | 19.2 | 0 | 0 | 0 | 0 | 0 | 64.8 | 0 | 0 | 0 | 0 | 7.2 | 0 | 0 | 0 | 0 | 0 | 0 | 0 | 0 | 0 | 0 | 0 | 4 | 0 | 0 | 0 | 0 | 0 | 0 | 0 | 4.8 | 0 | 0 | 0 | 0 | 0 | 0 | 0 | 0 | 0 | 0 | 0 | 0 | 0 | 60 | 820 | 877 | 1364.392679
0 | 0 | 0 | 19.2 | 0 | 0 | 0 | 0 | 0 | 28.8 | 0 | 0 | 0 | 0 | 43.2 | 0 | 0 | 0 | 0 | 0 | 0 | 0 | 0 | 0 | 0 | 0 | 4 | 0 | 0 | 0 | 0 | 0 | 0 | 0 | 4.8 | 0 | 0 | 0 | 0 | 0 | 0 | 0 | 0 | 0 | 0 | 0 | 0 | 0 | 40 | 650 | 692 | 1167
0 | 0 | 0 | 24 | 0 | 0 | 0 | 0 | 0 | 0 | 0 | 0 | 0 | 0 | 66 | 0 | 0 | 0 | 0 | 0 | 0 | 0 | 0 | 0 | 0 | 0 | 4 | 0 | 6 | 0 | 0 | 0 | 0 | 0 | 0 | 0 | 0 | 0 | 0 | 0 | 0 | 0 | 0 | 0 | 0 | 0 | 0 | 0 | 10 | 854 | 909 | 1494
0 | 0 | 0 | 20 | 0 | 0 | 0 | 0 | 0 | 0 | 0 | 0 | 0 | 0 | 73 | 0 | 0 | 3 | 0 | 0 | 0 | 0 | 0 | 0 | 0 | 0 | 4 | 0 | 0 | 0 | 0 | 0 | 0 | 0 | 0 | 0 | 0 | 0 | 0 | 0 | 0 | 0 | 0 | 0 | 0 | 0 | 0 | 0 | 10 | 831 | 879 | 1391
0 | 0 | 0 | 20 | 0 | 0 | 0 | 0 | 0 | 0 | 0 | 0 | 0 | 0 | 72 | 0 | 0 | 3 | 0 | 0 | 0 | 0 | 0 | 0 | 0 | 0 | 4 | 0 | 0 | 0 | 0 | 0 | 0 | 0 | 0 | 0 | 0 | 0 | 0 | 0 | 0 | 0 | 0 | 0 | 1 | 0 | 0 | 0 | 10 | 430.1959524 | 481.9322857 | 817.4966667
0 | 0 | 0 | 6 | 0 | 0 | 15 | 0 | 0 | 0 | 15 | 0 | 0 | 2 | 48 | 0 | 0 | 0 | 0 | 0 | 0 | 0 | 0 | 0 | 0 | 14 | 0 | 0 | 0 | 0 | 0 | 0 | 0 | 0 | 0 | 0 | 0 | 0 | 0 | 0 | 0 | 0 | 0 | 0 | 0 | 0 | 0 | 0 | 40 | 457 | 492 | 828
0 | 0 | 0 | 6 | 0 | 0 | 15 | 0 | 0 | 3 | 15 | 0 | 0 | 0 | 45 | 0 | 0 | 0 | 0 | 0 | 0 | 0 | 0 | 0 | 0 | 14 | 0 | 0 | 0 | 0 | 0 | 0 | 0 | 0 | 0 | 0 | 0 | 0 | 0 | 0 | 0 | 0 | 0 | 0 | 2 | 0 | 0 | 0 | 40 | 614 | 684 | 1001
0 | 0 | 0 | 19.2 | 0 | 0 | 0 | 0 | 0 | 57.6 | 0 | 0 | 0 | 0 | 14.4 | 0 | 0 | 0 | 0 | 0 | 0 | 0 | 0 | 0 | 0 | 0 | 4 | 0 | 0 | 0 | 0 | 0 | 0 | 0 | 4.8 | 0 | 0 | 0 | 0 | 0 | 0 | 0 | 0 | 0 | 0 | 0 | 0 | 0 | 10 | 644 | 738 | 1073.333333
0 | 0 | 0 | 6 | 0 | 0 | 15 | 0 | 0 | 5 | 15 | 0 | 0 | 0 | 43 | 0 | 0 | 0 | 0 | 0 | 0 | 0 | 0 | 0 | 0 | 14 | 0 | 0 | 0 | 0 | 0 | 0 | 0 | 0 | 0 | 0 | 0 | 0 | 0 | 0 | 0 | 0 | 0 | 0 | 2 | 0 | 0 | 0 | 20 | 453 | 492 | 826
0 | 0 | 0 | 24 | 0 | 0 | 0 | 0 | 0 | 0 | 0 | 0 | 0 | 0 | 60 | 0 | 0 | 0 | 0 | 0 | 0 | 0 | 0 | 0 | 0 | 0 | 4 | 0 | 12 | 0 | 0 | 0 | 0 | 0 | 0 | 0 | 0 | 0 | 0 | 0 | 0 | 0 | 0 | 0 | 0 | 0 | 0 | 0 | 10 | 429 | 471 | 698
0 | 0 | 0 | 6 | 0 | 0 | 15 | 0 | 0 | 7 | 15 | 0 | 0 | 0 | 41 | 0 | 0 | 0 | 0 | 0 | 0 | 0 | 0 | 0 | 0 | 14 | 0 | 0 | 0 | 0 | 0 | 0 | 0 | 0 | 0 | 0 | 0 | 0 | 0 | 0 | 0 | 0 | 0 | 0 | 2 | 0 | 0 | 0 | 10 | 394 | 426 | 701
0 | 0 | 0 | 20 | 0 | 0 | 0 | 0 | 0 | 0 | 0 | 0 | 0 | 0 | 70 | 0 | 0 | 3 | 0 | 0 | 0 | 0 | 0 | 0 | 0 | 0 | 4 | 0 | 0 | 0 | 0 | 0 | 0 | 0 | 0 | 0 | 0 | 0 | 0 | 0 | 0 | 0 | 0 | 0 | 3 | 0 | 0 | 0 | 10 | 391 | 425 | 796
0 | 0 | 0 | 20 | 0 | 0 | 0 | 0 | 0 | 0 | 0 | 0 | 0 | 0 | 71 | 0 | 0 | 3 | 0 | 0 | 0 | 0 | 0 | 0 | 0 | 0 | 4 | 0 | 0 | 0 | 0 | 0 | 0 | 0 | 0 | 0 | 0 | 0 | 0 | 0 | 0 | 0 | 0 | 0 | 2 | 0 | 0 | 0 | 40 | 695 | 779 | 1131
0 | 0 | 0 | 19.2 | 0 | 0 | 0 | 0 | 0 | 14.4 | 0 | 0 | 0 | 0 | 57.6 | 0 | 0 | 0 | 0 | 0 | 0 | 0 | 0 | 0 | 0 | 0 | 4 | 0 | 0 | 0 | 0 | 0 | 0 | 0 | 4.8 | 0 | 0 | 0 | 0 | 0 | 0 | 0 | 0 | 0 | 0 | 0 | 0 | 0 | 20 | 757 | 867 | 1241
0 | 0 | 0 | 19.2 | 0 | 0 | 0 | 0 | 0 | 50.4 | 0 | 0 | 0 | 0 | 21.6 | 0 | 0 | 0 | 0 | 0 | 0 | 0 | 0 | 0 | 0 | 0 | 4 | 0 | 0 | 0 | 0 | 0 | 0 | 0 | 4.8 | 0 | 0 | 0 | 0 | 0 | 0 | 0 | 0 | 0 | 0 | 0 | 0 | 0 | 40 | 454 | 499 | 831
0 | 0 | 0 | 22 | 0 | 0 | 0 | 0 | 0 | 0 | 0 | 0 | 0 | 0 | 71 | 0 | 0 | 0 | 0 | 0 | 0 | 0 | 0 | 0 | 0 | 0 | 0 | 0 | 0 | 0 | 0 | 0 | 0 | 0 | 0 | 0 | 0 | 0 | 0 | 0 | 0 | 0 | 0 | 1 | 6 | 0 | 0 | 0 | 40 | 637 | 686 | 1071
0 | 0 | 0 | 22 | 0 | 0 | 0 | 0 | 0 | 2 | 0 | 0 | 0 | 0 | 70 | 0 | 0 | 0 | 0 | 0 | 0 | 0 | 0 | 0 | 0 | 0 | 0 | 0 | 0 | 0 | 0 | 0 | 0 | 0 | 0 | 0 | 0 | 0 | 0 | 0 | 0 | 0 | 0 | 0 | 6 | 0 | 0 | 0 | 10 | 702 | 797 | 1103
0 | 0 | 0 | 20 | 0 | 0 | 0 | 0 | 0 | 0 | 0 | 0 | 0 | 0 | 72 | 0 | 0 | 0 | 0 | 0 | 0 | 0 | 0 | 0 | 0 | 0 | 4 | 0 | 0 | 0 | 0 | 0 | 0 | 0 | 4 | 0 | 0 | 0 | 0 | 0 | 0 | 0 | 0 | 0 | 0 | 0 | 0 | 0 | 10 | 413 | 467 | 718
0 | 0 | 0 | 22 | 0 | 0 | 0 | 0 | 0 | 0 | 0 | 0 | 0 | 0 | 72 | 0 | 0 | 0 | 0 | 0 | 0 | 0 | 0 | 0 | 0 | 0 | 0 | 0 | 0 | 0 | 0 | 0 | 0 | 0 | 0 | 0 | 0 | 0 | 0 | 0 | 0 | 0 | 0 | 0 | 6 | 0 | 0 | 0 | 10 | 854 | 909 | 1494
0 | 0 | 0 | 19.2 | 0 | 0 | 0 | 0 | 0 | 43.2 | 0 | 0 | 0 | 0 | 28.8 | 0 | 0 | 0 | 0 | 0 | 0 | 0 | 0 | 0 | 0 | 0 | 4 | 0 | 0 | 0 | 0 | 0 | 0 | 0 | 4.8 | 0 | 0 | 0 | 0 | 0 | 0 | 0 | 0 | 0 | 0 | 0 | 0 | 0 | 40 | 663.3 | 774 | 1153
0 | 0 | 0 | 6 | 0 | 0 | 15 | 0 | 0 | 50 | 15 | 0 | 0 | 0 | 0 | 0 | 0 | 0 | 0 | 0 | 0 | 0 | 0 | 0 | 0 | 14 | 0 | 0 | 0 | 0 | 0 | 0 | 0 | 0 | 0 | 0 | 0 | 0 | 0 | 0 | 0 | 0 | 0 | 0 | 0 | 0 | 0 | 0 | 10 | 403 | 451 | 712
0 | 0 | 0 | 6 | 0 | 0 | 15 | 0 | 0 | 0 | 5 | 0 | 0 | 2 | 58 | 0 | 0 | 0 | 0 | 0 | 0 | 0 | 0 | 0 | 0 | 14 | 0 | 0 | 0 | 0 | 0 | 0 | 0 | 0 | 0 | 0 | 0 | 0 | 0 | 0 | 0 | 0 | 0 | 0 | 0 | 0 | 0 | 0 | 60 | 379 | 427 | 650
0 | 0 | 0 | 6 | 0 | 0 | 15 | 0 | 0 | 6.3 | 0 | 0 | 0 | 2 | 56.7 | 0 | 0 | 0 | 0 | 0 | 0 | 0 | 0 | 0 | 0 | 14 | 0 | 0 | 0 | 0 | 0 | 0 | 0 | 0 | 0 | 0 | 0 | 0 | 0 | 0 | 0 | 0 | 0 | 0 | 0 | 0 | 0 | 0 | 60 | 588 | 642 | 950
0 | 0 | 0 | 22 | 0 | 0 | 0 | 0 | 0 | 4 | 0 | 0 | 0 | 0 | 68 | 0 | 0 | 0 | 0 | 0 | 0 | 0 | 0 | 0 | 0 | 0 | 0 | 0 | 0 | 0 | 0 | 0 | 0 | 0 | 0 | 0 | 0 | 0 | 0 | 0 | 0 | 0 | 0 | 0 | 6 | 0 | 0 | 0 | 40 | 389 | 419 | 671
0 | 0 | 0 | 0 | 0 | 0 | 0 | 0 | 0 | 0 | 0 | 0 | 0 | 0 | 0 | 0 | 0 | 0 | 0 | 0 | 0 | 0 | 0 | 0 | 0 | 0 | 30 | 0 | 60 | 0 | 0 | 0 | 0 | 0 | 0 | 0 | 0 | 0 | 0 | 0 | 0 | 0 | 0 | 0 | 0 | 0 | 0 | 10 | 20 | 688 | 770 | 1159
0 | 0 | 0 | 19.2 | 0 | 0 | 0 | 0 | 0 | 21.6 | 0 | 0 | 0 | 0 | 50.4 | 0 | 0 | 0 | 0 | 0 | 0 | 0 | 0 | 0 | 0 | 0 | 4 | 0 | 0 | 0 | 0 | 0 | 0 | 0 | 4.8 | 0 | 0 | 0 | 0 | 0 | 0 | 0 | 0 | 0 | 0 | 0 | 0 | 0 | 20 | 352 | 412 | 728
0 | 0 | 0 | 24 | 0 | 0 | 0 | 0 | 0 | 0 | 0 | 0 | 0 | 0 | 58 | 0 | 0 | 0 | 0 | 0 | 0 | 0 | 0 | 0 | 0 | 0 | 4 | 0 | 14 | 0 | 0 | 0 | 0 | 0 | 0 | 0 | 0 | 0 | 0 | 0 | 0 | 0 | 0 | 0 | 0 | 0 | 0 | 0 | 60 | 750 | 795 | 1356
0 | 0 | 0 | 24 | 0 | 0 | 0 | 0 | 0 | 0 | 0 | 0 | 0 | 0 | 62 | 0 | 0 | 0 | 0 | 0 | 0 | 0 | 0 | 0 | 0 | 0 | 4 | 0 | 10 | 0 | 0 | 0 | 0 | 0 | 0 | 0 | 0 | 0 | 0 | 0 | 0 | 0 | 0 | 0 | 0 | 0 | 0 | 0 | 10 | 824 | 885 | 1385
0 | 0 | 0 | 19.2 | 0 | 0 | 0 | 0 | 0 | 0 | 0 | 0 | 0 | 0 | 7.2 | 0 | 0 | 0 | 0 | 0 | 0 | 0 | 0 | 0 | 0 | 0 | 4 | 0 | 64.8 | 0 | 0 | 0 | 0 | 0 | 4.8 | 0 | 0 | 0 | 0 | 0 | 0 | 0 | 0 | 0 | 0 | 0 | 0 | 0 | 20 | 413 | 446 | 784
0 | 0 | 0 | 6 | 0 | 0 | 15 | 0 | 0 | 6.45 | 0 | 0 | 0 | 0.5 | 58.05 | 0 | 0 | 0 | 0 | 0 | 0 | 0 | 0 | 0 | 0 | 14 | 0 | 0 | 0 | 0 | 0 | 0 | 0 | 0 | 0 | 0 | 0 | 0 | 0 | 0 | 0 | 0 | 0 | 0 | 0 | 0 | 0 | 0 | 60 | 690 | 791 | 1143
0 | 0 | 0 | 6 | 0 | 0 | 15 | 0 | 0 | 6.48 | 0 | 0 | 0 | 0.12 | 58.4 | 0 | 0 | 0 | 0 | 0 | 0 | 0 | 0 | 0 | 0 | 14 | 0 | 0 | 0 | 0 | 0 | 0 | 0 | 0 | 0 | 0 | 0 | 0 | 0 | 0 | 0 | 0 | 0 | 0 | 0 | 0 | 0 | 0 | 60 | 426 | 464 | 717
0 | 0 | 0 | 6 | 0 | 0 | 12 | 0 | 0 | 0 | 7 | 0 | 0 | 2 | 56 | 0 | 0 | 0 | 0 | 0 | 0 | 0 | 0 | 0 | 5 | 12 | 0 | 0 | 0 | 0 | 0 | 0 | 0 | 0 | 0 | 0 | 0 | 0 | 0 | 0 | 0 | 0 | 0 | 0 | 0 | 0 | 0 | 0 | 60 | 440 | 477 | 726
0 | 0 | 0 | 6 | 0 | 0 | 15 | 0 | 0 | 6.47 | 0 | 0 | 0 | 0.25 | 58.28 | 0 | 0 | 0 | 0 | 0 | 0 | 0 | 0 | 0 | 0 | 14 | 0 | 0 | 0 | 0 | 0 | 0 | 0 | 0 | 0 | 0 | 0 | 0 | 0 | 0 | 0 | 0 | 0 | 0 | 0 | 0 | 0 | 0 | 40 | 629.3118333 | 679.719184 | 1047.277222
0 | 0 | 0 | 6 | 0 | 0 | 15 | 0 | 0 | 6.4 | 0 | 0 | 0 | 1 | 57.6 | 0 | 0 | 0 | 0 | 0 | 0 | 0 | 0 | 0 | 0 | 14 | 0 | 0 | 0 | 0 | 0 | 0 | 0 | 0 | 0 | 0 | 0 | 0 | 0 | 0 | 0 | 0 | 0 | 0 | 0 | 0 | 0 | 0 | 10 | 449 | 478 | 797
0 | 0 | 0 | 19.2 | 0 | 0 | 0 | 0 | 0 | 36 | 0 | 0 | 0 | 0 | 36 | 0 | 0 | 0 | 0 | 0 | 0 | 0 | 0 | 0 | 0 | 0 | 4 | 0 | 0 | 0 | 0 | 0 | 0 | 0 | 4.8 | 0 | 0 | 0 | 0 | 0 | 0 | 0 | 0 | 0 | 0 | 0 | 0 | 0 | 20 | 779 | 833 | 1250
0 | 0 | 0 | 6 | 0 | 0 | 15 | 0 | 0 | 48 | 15 | 0 | 0 | 2 | 0 | 0 | 0 | 0 | 0 | 0 | 0 | 0 | 0 | 0 | 0 | 14 | 0 | 0 | 0 | 0 | 0 | 0 | 0 | 0 | 0 | 0 | 0 | 0 | 0 | 0 | 0 | 0 | 0 | 0 | 0 | 0 | 0 | 0 | 60 | 699 | 794 | 1140
0 | 0 | 0 | 6 | 0 | 0 | 15 | 0 | 0 | 6.42 | 0 | 0 | 0 | 0.75 | 57.83 | 0 | 0 | 0 | 0 | 0 | 0 | 0 | 0 | 0 | 0 | 14 | 0 | 0 | 0 | 0 | 0 | 0 | 0 | 0 | 0 | 0 | 0 | 0 | 0 | 0 | 0 | 0 | 0 | 0 | 0 | 0 | 0 | 0 | 40 | 388 | 426 | 667
0 | 0 | 0 | 0 | 0 | 0 | 0 | 0 | 0 | 0 | 0 | 0 | 0 | 0 | 0 | 0 | 0 | 0 | 0 | 0 | 0 | 0 | 0 | 0 | 0 | 0 | 20 | 0 | 60 | 0 | 0 | 0 | 0 | 0 | 0 | 0 | 0 | 0 | 0 | 0 | 0 | 0 | 0 | 0 | 0 | 0 | 0 | 20 | 60 | 386 | 440 | 719
0 | 0 | 0 | 17 | 0 | 0 | 0 | 0 | 0 | 0 | 0 | 0 | 0 | 0 | 74 | 0 | 0 | 0 | 0 | 0 | 0 | 0 | 0 | 0 | 0 | 0 | 6 | 0 | 0 | 0 | 0 | 0 | 0 | 0 | 0 | 0 | 0 | 0 | 0 | 0 | 0 | 0 | 0 | 0 | 3 | 0 | 0 | 0 | 60 | 364 | 406 | 660
0 | 0 | 0 | 0 | 0 | 0 | 0 | 0 | 0 | 0 | 0 | 0 | 0 | 0 | 0 | 0 | 0 | 0 | 0 | 0 | 0 | 0 | 0 | 0 | 0 | 0 | 25 | 0 | 60 | 0 | 0 | 0 | 0 | 0 | 0 | 0 | 0 | 0 | 0 | 0 | 0 | 0 | 0 | 0 | 0 | 0 | 0 | 15 | 20 | 673 | 720 | 1225
0 | 0 | 0 | 6 | 0 | 0 | 15 | 0 | 0 | 0 | 0 | 0 | 0 | 2 | 63 | 0 | 0 | 0 | 0 | 0 | 0 | 0 | 0 | 0 | 0 | 14 | 0 | 0 | 0 | 0 | 0 | 0 | 0 | 0 | 0 | 0 | 0 | 0 | 0 | 0 | 0 | 0 | 0 | 0 | 0 | 0 | 0 | 0 | 60 | 602.3 | 732.6 | 1137.8
0 | 0 | 0 | 22.56 | 0 | 0 | 0 | 0 | 0 | 6.768 | 0 | 0 | 6 | 0 | 60.912 | 0 | 0 | 0 | 0 | 0 | 0 | 0 | 0 | 0 | 0 | 3.76 | 0 | 0 | 0 | 0 | 0 | 0 | 0 | 0 | 0 | 0 | 0 | 0 | 0 | 0 | 0 | 0 | 0 | 0 | 0 | 0 | 0 | 0 | 40 | 884 | 927 | 1505
0 | 5 | 0 | 0 | 0 | 0 | 0 | 0 | 0 | 0 | 0 | 0 | 0 | 0 | 0 | 0 | 0 | 0 | 0 | 0 | 0 | 0 | 0 | 0 | 0 | 0 | 7.5 | 0 | 60 | 0 | 0 | 0 | 0 | 0 | 0 | 0 | 0 | 0 | 0 | 0 | 7.5 | 0 | 0 | 0 | 0 | 0 | 0 | 20 | 60 | 454 | 493 | 824
0 | 0 | 0 | 19.2 | 0 | 0 | 0 | 0 | 0 | 0 | 0 | 0 | 0 | 0 | 14.4 | 0 | 0 | 0 | 0 | 0 | 0 | 0 | 0 | 0 | 0 | 0 | 4 | 0 | 57.6 | 0 | 0 | 0 | 0 | 0 | 4.8 | 0 | 0 | 0 | 0 | 0 | 0 | 0 | 0 | 0 | 0 | 0 | 0 | 0 | 40 | 681 | 743 | 1199
0 | 4 | 0 | 0 | 0 | 0 | 0 | 0 | 0 | 0 | 0 | 0 | 0 | 0 | 0 | 0 | 0 | 0 | 0 | 0 | 0 | 0 | 0 | 0 | 0 | 0 | 7 | 0 | 61 | 0 | 0 | 0 | 0 | 0 | 0 | 0 | 0 | 0 | 6 | 0 | 0 | 0 | 0 | 0 | 0 | 0 | 0 | 22 | 20 | 699 | 794 | 1140
0 | 5 | 0 | 0 | 0 | 0 | 0 | 0 | 0 | 0 | 0 | 0 | 0 | 0 | 0 | 0 | 0 | 0 | 0 | 0 | 0 | 0 | 0 | 0 | 0 | 0 | 10 | 0 | 60 | 0 | 0 | 0 | 0 | 0 | 0 | 0 | 0 | 0 | 0 | 0 | 5 | 0 | 0 | 0 | 0 | 0 | 0 | 20 | 40 | 735 | 787 | 1260
0 | 0 | 0 | 24 | 0 | 0 | 0 | 0 | 0 | 40 | 0 | 0 | 0 | 0 | 27 | 0 | 0 | 0 | 0 | 0 | 0 | 0 | 0 | 0 | 0 | 1.5 | 0 | 0 | 0 | 0 | 0 | 0 | 0 | 0 | 1.5 | 0 | 0 | 0 | 0 | 0 | 3 | 0 | 0 | 0 | 0 | 0 | 0 | 3 | 60 | 422 | 492 | 750
0 | 5 | 0 | 0 | 0 | 0 | 0 | 0 | 0 | 0 | 0 | 0 | 0 | 0 | 0 | 0 | 0 | 0 | 0 | 0 | 0 | 0 | 0 | 0 | 0 | 0 | 12.5 | 0 | 60 | 0 | 0 | 0 | 0 | 0 | 0 | 0 | 0 | 0 | 0 | 0 | 2.5 | 0 | 0 | 0 | 0 | 0 | 0 | 20 | 10 | 433 | 473 | 735
0 | 0 | 0 | 24 | 0 | 0 | 0 | 0 | 0 | 0 | 0 | 0 | 0 | 0 | 64 | 0 | 0 | 0 | 0 | 0 | 0 | 0 | 0 | 0 | 0 | 0 | 4 | 0 | 8 | 0 | 0 | 0 | 0 | 0 | 0 | 0 | 0 | 0 | 0 | 0 | 0 | 0 | 0 | 0 | 0 | 0 | 0 | 0 | 10 | 413 | 459 | 729
0 | 0 | 0 | 22.56 | 0 | 0 | 0 | 0 | 0 | 13.536 | 0 | 0 | 6 | 0 | 54.144 | 0 | 0 | 0 | 0 | 0 | 0 | 0 | 0 | 0 | 0 | 3.76 | 0 | 0 | 0 | 0 | 0 | 0 | 0 | 0 | 0 | 0 | 0 | 0 | 0 | 0 | 0 | 0 | 0 | 0 | 0 | 0 | 0 | 0 | 60 | 899.5 | 955.6 | 1495
0 | 0 | 0 | 22.56 | 0 | 0 | 0 | 0 | 0 | 20.304 | 0 | 0 | 6 | 0 | 47.376 | 0 | 0 | 0 | 0 | 0 | 0 | 0 | 0 | 0 | 0 | 3.76 | 0 | 0 | 0 | 0 | 0 | 0 | 0 | 0 | 0 | 0 | 0 | 0 | 0 | 0 | 0 | 0 | 0 | 0 | 0 | 0 | 0 | 0 | 10 | 424 | 482 | 769
0 | 8 | 0 | 0 | 0 | 0 | 0 | 0 | 0 | 0 | 0 | 5 | 0 | 0 | 0 | 0 | 0 | 0 | 0 | 0 | 0 | 0 | 0 | 0 | 0 | 0 | 0 | 0 | 42 | 0 | 0 | 0 | 0 | 0 | 2.5 | 0 | 0 | 0 | 0 | 0 | 20 | 0 | 0 | 0 | 0 | 0 | 0 | 22.5 | 60 | 716 | 769 | 1270
0 | 0 | 0 | 22.56 | 0 | 0 | 0 | 0 | 0 | 27.072 | 0 | 0 | 6 | 0 | 40.608 | 0 | 0 | 0 | 0 | 0 | 0 | 0 | 0 | 0 | 0 | 3.76 | 0 | 0 | 0 | 0 | 0 | 0 | 0 | 0 | 0 | 0 | 0 | 0 | 0 | 0 | 0 | 0 | 0 | 0 | 0 | 0 | 0 | 0 | 40 | 709 | 796 | 1155
0 | 8 | 0 | 0 | 0 | 0 | 0 | 0 | 0 | 0 | 0 | 5 | 0 | 0 | 0 | 0 | 0 | 0 | 0 | 0 | 0 | 0 | 0 | 0 | 0 | 0 | 0 | 0 | 42 | 0 | 0 | 0 | 0 | 0 | 3.5 | 0 | 0 | 0 | 0 | 0 | 20 | 0 | 0 | 0 | 0 | 0 | 0 | 21.5 | 10 | 776 | 839 | 1245
0 | 8 | 0 | 0 | 0 | 0 | 0 | 0 | 0 | 0 | 0 | 5 | 0 | 0 | 0 | 0 | 0 | 0 | 0 | 0 | 0 | 0 | 0 | 0 | 0 | 0 | 0 | 0 | 42 | 0 | 0 | 0 | 0 | 0 | 0 | 0 | 0 | 0 | 0 | 0 | 20 | 0 | 0 | 0 | 0 | 0 | 0 | 25 | 10 | 708 | 797 | 1238
0 | 0 | 0 | 22.56 | 0 | 0 | 0 | 0 | 0 | 33.84 | 0 | 0 | 6 | 0 | 33.84 | 0 | 0 | 0 | 0 | 0 | 0 | 0 | 0 | 0 | 0 | 3.76 | 0 | 0 | 0 | 0 | 0 | 0 | 0 | 0 | 0 | 0 | 0 | 0 | 0 | 0 | 0 | 0 | 0 | 0 | 0 | 0 | 0 | 0 | 40 | 403 | 424 | 757
0 | 8 | 0 | 0 | 0 | 0 | 0 | 0 | 0 | 0 | 0 | 5 | 0 | 0 | 0 | 0 | 0 | 0 | 0 | 0 | 0 | 0 | 0 | 0 | 0 | 0 | 0 | 0 | 42 | 0 | 0 | 0 | 0 | 0 | 4.5 | 0 | 0 | 0 | 0 | 0 | 20 | 0 | 0 | 0 | 0 | 0 | 0 | 20.5 | 10 | 656.5 | 735.6 | 1167
0 | 8 | 0 | 0 | 0 | 0 | 0 | 0 | 0 | 0 | 0 | 5 | 0 | 0 | 0 | 0 | 0 | 0 | 0 | 0 | 0 | 0 | 0 | 0 | 0 | 0 | 0 | 0 | 42 | 0 | 0 | 0 | 0 | 0 | 3.5 | 0 | 0 | 0 | 0 | 0 | 19 | 0 | 0 | 0 | 0 | 0 | 0 | 22.5 | 10 | 692 | 779 | 1156
0 | 0 | 0 | 19.2 | 0 | 0 | 0 | 0 | 0 | 0 | 0 | 0 | 0 | 0 | 21.6 | 0 | 0 | 0 | 0 | 0 | 0 | 0 | 0 | 0 | 0 | 0 | 4 | 0 | 50.4 | 0 | 0 | 0 | 0 | 0 | 4.8 | 0 | 0 | 0 | 0 | 0 | 0 | 0 | 0 | 0 | 0 | 0 | 0 | 0 | 10 | 855 | 903 | 1416
0 | 4 | 0 | 0 | 0 | 0 | 0 | 0 | 0 | 0 | 0 | 0 | 0 | 0 | 0 | 0 | 0 | 0 | 0 | 0 | 0 | 0 | 0 | 0 | 0 | 0 | 7 | 0 | 61 | 0 | 0 | 0 | 0 | 0 | 0 | 0 | 0 | 0 | 0 | 0 | 0 | 0 | 0 | 0 | 0 | 0 | 0 | 28 | 20 | 898 | 944 | 1419
0 | 0 | 0 | 19.2 | 0 | 0 | 0 | 0 | 0 | 0 | 0 | 0 | 0 | 0 | 28.8 | 0 | 0 | 0 | 0 | 0 | 0 | 0 | 0 | 0 | 0 | 0 | 4 | 0 | 43.2 | 0 | 0 | 0 | 0 | 0 | 4.8 | 0 | 0 | 0 | 0 | 0 | 0 | 0 | 0 | 0 | 0 | 0 | 0 | 0 | 40 | 875 | 902 | 1413
0 | 12 | 0 | 0 | 0 | 0 | 0 | 0 | 0 | 0 | 0 | 27.75 | 0 | 0 | 0 | 0 | 0 | 51 | 0 | 0 | 0 | 0 | 0 | 0 | 0 | 0 | 0 | 0 | 9.25 | 0 | 0 | 0 | 0 | 0 | 0 | 0 | 0 | 0 | 0 | 0 | 0 | 0 | 0 | 0 | 0 | 0 | 0 | 0 | 10 | 668 | 719 | 1192
0 | 0 | 0 | 5.5 | 0 | 0 | 5 | 0 | 0 | 0 | 4 | 0 | 0 | 0 | 65.5 | 4 | 0 | 0 | 0 | 0 | 0 | 0 | 0 | 0 | 0 | 4 | 0 | 0 | 0 | 12 | 0 | 0 | 0 | 0 | 0 | 0 | 0 | 0 | 0 | 0 | 0 | 0 | 0 | 0 | 0 | 0 | 0 | 0 | 40 | 509 | 585 | 826
0 | 0 | 0 | 5.5 | 0 | 0 | 7 | 0 | 0 | 0 | 0 | 0 | 0 | 0 | 75.5 | 0 | 0 | 0 | 0 | 0 | 0 | 0 | 0 | 0 | 0 | 0 | 0 | 0 | 0 | 8.7 | 0 | 0 | 0 | 0 | 3.3 | 0 | 0 | 0 | 0 | 0 | 0 | 0 | 0 | 0 | 0 | 0 | 0 | 0 | 60 | 778 | 863 | 1249
0 | 23 | 0 | 0 | 0 | 0 | 0 | 0 | 0 | 25 | 0 | 0 | 0 | 0 | 0 | 0 | 0 | 0 | 0 | 0 | 0 | 0 | 0 | 0 | 0 | 0 | 0 | 0 | 0 | 0 | 0 | 0 | 0 | 0 | 0 | 0 | 0 | 0 | 0 | 0 | 0 | 0 | 0 | 0 | 0 | 0 | 0 | 52 | 40 | 708 | 731 | 1228
0 | 2.1 | 0 | 6.7 | 0 | 0 | 6.9 | 0 | 0 | 0 | 2.2 | 0 | 0 | 0 | 68.3 | 0 | 0 | 0 | 0 | 0 | 0 | 0 | 0 | 0 | 0 | 2.5 | 0 | 0 | 0 | 8.8 | 0 | 0 | 0 | 0 | 2.5 | 0 | 0 | 0 | 0 | 0 | 0 | 0 | 0 | 0 | 0 | 0 | 0 | 0 | 10 | 669 | 727 | 1171
0 | 0 | 0 | 5.5 | 0 | 0 | 7 | 0 | 0 | 0 | 2.3 | 0 | 0 | 0 | 73.2 | 0 | 0 | 0 | 0 | 0 | 0 | 0 | 0 | 0 | 0 | 0 | 0 | 0 | 0 | 8.7 | 0 | 0 | 0 | 0 | 3.3 | 0 | 0 | 0 | 0 | 0 | 0 | 0 | 0 | 0 | 0 | 0 | 0 | 0 | 10 | 407 | 463 | 877
0 | 0 | 0 | 1 | 0 | 0 | 0 | 0 | 0 | 0 | 0 | 20 | 0 | 0 | 0 | 0 | 0 | 0 | 0 | 0 | 0 | 0 | 0 | 0 | 0 | 0 | 0 | 0 | 24 | 0 | 0 | 0 | 0 | 0 | 2 | 0 | 3 | 0 | 0 | 0 | 50 | 0 | 0 | 0 | 0 | 0 | 0 | 0 | 60 | 705 | 781 | 1163
0 | 0 | 0 | 2 | 0 | 0 | 10 | 0 | 0 | 0 | 0 | 0 | 0 | 0 | 71 | 0 | 0 | 0 | 0 | 0 | 0 | 0 | 0 | 0 | 0 | 3 | 2 | 0 | 0 | 12 | 0 | 0 | 0 | 0 | 0 | 0 | 0 | 0 | 0 | 0 | 0 | 0 | 0 | 0 | 0 | 0 | 0 | 0 | 40 | 407 | 458 | 744
0 | 0 | 0 | 2 | 0 | 0 | 10 | 0 | 0 | 0 | 0 | 0 | 0 | 0 | 71 | 0 | 0 | 0 | 0 | 0 | 0 | 0 | 0 | 0 | 0 | 2 | 3 | 0 | 0 | 12 | 0 | 0 | 0 | 0 | 0 | 0 | 0 | 0 | 0 | 0 | 0 | 0 | 0 | 0 | 0 | 0 | 0 | 0 | 60 | 677 | 717 | 1152
0 | 0 | 0 | 0 | 0 | 0 | 0 | 0 | 0 | 0 | 0 | 0 | 0 | 0 | 0 | 0 | 0 | 0 | 0 | 0 | 0 | 0 | 0 | 0 | 0 | 0 | 0 | 0 | 59 | 0 | 0 | 0 | 0 | 0 | 5 | 0 | 0 | 0 | 0 | 0 | 16 | 0 | 0 | 0 | 0 | 0 | 0 | 20 | 10 | 985 | 1028 | 1638
0 | 0 | 0 | 4 | 0 | 0 | 7 | 0 | 0 | 0 | 5 | 0 | 0 | 0 | 75 | 0 | 0 | 0 | 0 | 0 | 0 | 0 | 0 | 0 | 0 | 0 | 0 | 0 | 0 | 9 | 0 | 0 | 0 | 0 | 0 | 0 | 0 | 0 | 0 | 0 | 0 | 0 | 0 | 0 | 0 | 0 | 0 | 0 | 10 | 850 | 893 | 1452
0 | 2 | 0 | 5.5 | 0 | 0 | 7 | 0 | 0 | 0 | 2.3 | 0 | 0 | 0 | 71.2 | 0 | 0 | 0 | 0 | 0 | 0 | 0 | 0 | 0 | 0 | 0 | 0 | 0 | 0 | 8.7 | 0 | 0 | 0 | 0 | 3.3 | 0 | 0 | 0 | 0 | 0 | 0 | 0 | 0 | 0 | 0 | 0 | 0 | 0 | 60 | 414 | 487 | 733
0 | 2 | 0 | 5.5 | 0 | 0 | 7 | 0 | 0 | 3 | 2.3 | 0 | 0 | 0 | 68.2 | 0 | 0 | 0 | 0 | 0 | 0 | 0 | 0 | 0 | 0 | 0 | 0 | 0 | 0 | 8.7 | 0 | 0 | 0 | 0 | 3.3 | 0 | 0 | 0 | 0 | 0 | 0 | 0 | 0 | 0 | 0 | 0 | 0 | 0 | 20 | 486 | 526 | 920
0 | 0 | 0 | 2 | 0 | 0 | 10 | 0 | 0 | 0 | 0 | 0 | 0 | 0 | 71 | 0 | 0 | 0 | 0 | 0 | 0 | 0 | 0 | 0 | 0 | 4 | 1 | 0 | 0 | 12 | 0 | 0 | 0 | 0 | 0 | 0 | 0 | 0 | 0 | 0 | 0 | 0 | 0 | 0 | 0 | 0 | 0 | 0 | 40 | 633 | 694 | 1060
0 | 0 | 0 | 2 | 0 | 0 | 9 | 0 | 0 | 0 | 8 | 0 | 0 | 0 | 72 | 0 | 0 | 0 | 0 | 0 | 0 | 0 | 0 | 0 | 0 | 0 | 0 | 0 | 0 | 9 | 0 | 0 | 0 | 0 | 0 | 0 | 0 | 0 | 0 | 0 | 0 | 0 | 0 | 0 | 0 | 0 | 0 | 0 | 60 | 455.9 | 494.8 | 896.1
0 | 20 | 0 | 0 | 0 | 0 | 0 | 0 | 0 | 25 | 0 | 0 | 0 | 0 | 0 | 0 | 0 | 0 | 0 | 0 | 0 | 0 | 0 | 0 | 0 | 0 | 0 | 0 | 0 | 0 | 0 | 0 | 0 | 0 | 0 | 0 | 0 | 0 | 0 | 0 | 0 | 0 | 0 | 0 | 0 | 0 | 0 | 55 | 60 | 710 | 776 | 1151
0 | 0 | 0 | 5 | 0 | 0 | 7 | 0 | 0 | 0 | 0 | 0 | 0 | 0 | 76 | 0 | 0 | 0 | 0 | 0 | 0 | 0 | 0 | 0 | 0 | 0 | 0 | 0 | 0 | 8.7 | 0 | 0 | 0 | 0 | 3.3 | 0 | 0 | 0 | 0 | 0 | 0 | 0 | 0 | 0 | 0 | 0 | 0 | 0 | 60 | 777 | 875 | 1295
0 | 0 | 0 | 5 | 0 | 0 | 7 | 0 | 0 | 0 | 0 | 0 | 0 | 0 | 76 | 0 | 0 | 0 | 0 | 0 | 0 | 0 | 0 | 0 | 0 | 0 | 0 | 0 | 0 | 8.7 | 0 | 0 | 0 | 0 | 3.3 | 0 | 0 | 0 | 0 | 0 | 0 | 0 | 0 | 0 | 0 | 0 | 0 | 0 | 40 | 662 | 716 | 1153
0 | 0 | 0 | 5 | 0 | 0 | 7 | 0 | 0 | 0 | 0 | 0 | 0 | 0 | 72 | 4 | 0 | 0 | 0 | 0 | 0 | 0 | 0 | 0 | 0 | 0 | 0 | 0 | 0 | 8.7 | 0 | 0 | 0 | 0 | 3.3 | 0 | 0 | 0 | 0 | 0 | 0 | 0 | 0 | 0 | 0 | 0 | 0 | 0 | 40 | 868 | 973 | 1505
0 | 0 | 0 | 5 | 0 | 0 | 7 | 0 | 0 | 0 | 0 | 0 | 0 | 0 | 72 | 4 | 0 | 0 | 0 | 0 | 0 | 0 | 0 | 0 | 0 | 0 | 0 | 0 | 0 | 8.7 | 0 | 0 | 0 | 0 | 3.3 | 0 | 0 | 0 | 0 | 0 | 0 | 0 | 0 | 0 | 0 | 0 | 0 | 0 | 10 | 666 | 715 | 1189
0 | 0 | 0 | 0 | 0 | 0 | 0 | 0 | 0 | 0 | 0 | 0 | 0 | 0 | 0 | 0 | 0 | 0 | 0 | 0 | 0 | 0 | 0 | 0 | 0 | 0 | 0 | 0 | 59 | 0 | 0 | 0 | 0 | 0 | 0 | 0 | 5 | 0 | 0 | 0 | 16 | 0 | 0 | 0 | 0 | 0 | 0 | 20 | 10 | 706 | 799 | 1213
0 | 0 | 0 | 2 | 0 | 0 | 9 | 0 | 0 | 0 | 5 | 0 | 0 | 0 | 75 | 0 | 0 | 0 | 0 | 0 | 0 | 0 | 0 | 0 | 0 | 0 | 0 | 0 | 0 | 9 | 0 | 0 | 0 | 0 | 0 | 0 | 0 | 0 | 0 | 0 | 0 | 0 | 0 | 0 | 0 | 0 | 0 | 0 | 20 | 610 | 683 | 1005
0 | 20 | 0 | 0 | 0 | 0 | 0 | 0 | 0 | 20 | 0 | 5 | 0 | 0 | 0 | 0 | 0 | 0 | 0 | 0 | 0 | 0 | 0 | 0 | 0 | 0 | 0 | 0 | 0 | 0 | 0 | 0 | 0 | 0 | 0 | 0 | 0 | 0 | 0 | 0 | 0 | 0 | 0 | 0 | 0 | 0 | 0 | 55 | 40 | 850 | 924 | 1437
0 | 20 | 0 | 0 | 0 | 0 | 0 | 0 | 0 | 20 | 0 | 5 | 0 | 0 | 0 | 0 | 0 | 0 | 0 | 0 | 0 | 0 | 0 | 0 | 0 | 0 | 0 | 0 | 0 | 0 | 0 | 0 | 0 | 0 | 0 | 0 | 0 | 0 | 0 | 0 | 0 | 0 | 0 | 0 | 0 | 0 | 0 | 55 | 40 | 702 | 785 | 1160
0 | 0 | 0 | 4 | 0 | 0 | 4 | 0 | 0 | 0 | 0 | 0 | 0 | 0 | 73 | 3 | 0 | 0 | 0 | 0 | 0 | 0 | 0 | 0 | 0 | 4 | 0 | 0 | 0 | 10 | 0 | 0 | 0 | 0 | 2 | 0 | 0 | 0 | 0 | 0 | 0 | 0 | 0 | 0 | 0 | 0 | 0 | 0 | 20 | 683 | 740 | 1272
0 | 0 | 0 | 5 | 0 | 0 | 7 | 0 | 0 | 0 | 0 | 0 | 0 | 0 | 74 | 2 | 0 | 0 | 0 | 0 | 0 | 0 | 0 | 0 | 0 | 0 | 0 | 0 | 0 | 8.7 | 0 | 0 | 0 | 0 | 3.3 | 0 | 0 | 0 | 0 | 0 | 0 | 0 | 0 | 0 | 0 | 0 | 0 | 0 | 40 | 853 | 942 | 1401
0 | 0 | 0 | 5 | 0 | 0 | 7 | 0 | 0 | 0 | 0 | 0 | 0 | 0 | 74 | 2 | 0 | 0 | 0 | 0 | 0 | 0 | 0 | 0 | 0 | 0 | 0 | 0 | 0 | 8.7 | 0 | 0 | 0 | 0 | 3.3 | 0 | 0 | 0 | 0 | 0 | 0 | 0 | 0 | 0 | 0 | 0 | 0 | 0 | 40 | 842 | 896 | 1369.105691
0 | 0 | 0 | 0 | 0 | 0 | 0 | 0 | 0 | 0 | 0 | 32 | 0 | 0 | 0 | 0 | 0 | 0 | 0 | 0 | 0 | 0 | 0 | 0 | 0 | 0 | 0 | 0 | 15 | 0 | 0 | 0 | 0 | 0 | 0 | 0 | 3 | 0 | 0 | 0 | 50 | 0 | 0 | 0 | 0 | 0 | 0 | 0 | 20 | 736 | 779 | 1193
0 | 0 | 0 | 5 | 0 | 0 | 7 | 0 | 0 | 0 | 0 | 0 | 0 | 0 | 75 | 1 | 0 | 0 | 0 | 0 | 0 | 0 | 0 | 0 | 0 | 0 | 0 | 0 | 0 | 8.7 | 0 | 0 | 0 | 0 | 3.3 | 0 | 0 | 0 | 0 | 0 | 0 | 0 | 0 | 0 | 0 | 0 | 0 | 0 | 20 | 467.0119359 | 515.2957468 | 752.3027367
0 | 0 | 0 | 5 | 0 | 0 | 7 | 0 | 0 | 0 | 0 | 0 | 0 | 0 | 75 | 1 | 0 | 0 | 0 | 0 | 0 | 0 | 0 | 0 | 0 | 0 | 0 | 0 | 0 | 8.7 | 0 | 0 | 0 | 0 | 3.3 | 0 | 0 | 0 | 0 | 0 | 0 | 0 | 0 | 0 | 0 | 0 | 0 | 0 | 60 | 744 | 801 | 1283
0 | 16 | 0 | 0 | 0 | 0 | 0 | 0 | 0 | 26 | 0 | 0 | 0 | 0 | 0 | 0 | 0 | 0 | 0 | 0 | 0 | 0 | 0 | 0 | 0 | 0 | 0 | 0 | 0 | 0 | 0 | 0 | 0 | 0 | 0 | 0 | 0 | 0 | 0 | 0 | 0 | 0 | 0 | 0 | 0 | 0 | 0 | 58 | 40 | 817 | 856 | 1359
0 | 13 | 0 | 0 | 0 | 0 | 0 | 0 | 0 | 0 | 0 | 29.25 | 0 | 0 | 0 | 0 | 0 | 48 | 0 | 0 | 0 | 0 | 0 | 0 | 0 | 0 | 0 | 0 | 9.75 | 0 | 0 | 0 | 0 | 0 | 0 | 0 | 0 | 0 | 0 | 0 | 0 | 0 | 0 | 0 | 0 | 0 | 0 | 0 | 10 | 477 | 540 | 771
0 | 0 | 0 | 0 | 0 | 0 | 0 | 0 | 0 | 0 | 0 | 30 | 0 | 0 | 0 | 0 | 0 | 0 | 0 | 0 | 0 | 0 | 0 | 0 | 0 | 0 | 0 | 0 | 0 | 0 | 20 | 0 | 0 | 0 | 0 | 0 | 0 | 0 | 0 | 0 | 40 | 0 | 0 | 0 | 0 | 0 | 0 | 10 | 20 | 397 | 422 | 770
0 | 14 | 0 | 0 | 0 | 0 | 0 | 0 | 0 | 0 | 0 | 29.25 | 0 | 0 | 0 | 0 | 0 | 47 | 0 | 0 | 0 | 0 | 0 | 0 | 0 | 0 | 0 | 0 | 9.75 | 0 | 0 | 0 | 0 | 0 | 0 | 0 | 0 | 0 | 0 | 0 | 0 | 0 | 0 | 0 | 0 | 0 | 0 | 0 | 40 | 724 | 808 | 1327
0 | 0 | 0 | 4 | 0 | 0 | 4 | 0 | 0 | 0 | 0 | 0 | 0 | 0 | 74 | 2 | 0 | 0 | 0 | 0 | 0 | 0 | 0 | 0 | 0 | 4 | 0 | 0 | 0 | 10 | 0 | 0 | 0 | 0 | 2 | 0 | 0 | 0 | 0 | 0 | 0 | 0 | 0 | 0 | 0 | 0 | 0 | 0 | 20 | 691 | 737 | 1130
10 | 0 | 0 | 0 | 0 | 0 | 0 | 0 | 0 | 0 | 0 | 45 | 0 | 0 | 0 | 0 | 0 | 30 | 0 | 0 | 0 | 0 | 0 | 0 | 0 | 0 | 0 | 0 | 0 | 0 | 0 | 0 | 0 | 0 | 0 | 0 | 0 | 0 | 0 | 0 | 0 | 0 | 0 | 0 | 0 | 0 | 0 | 15 | 10 | 391 | 406 | 731
0 | 0 | 0 | 2 | 0 | 0 | 9 | 0 | 0 | 0 | 2 | 0 | 0 | 0 | 78 | 0 | 0 | 0 | 0 | 0 | 0 | 0 | 0 | 0 | 0 | 0 | 0 | 0 | 0 | 9 | 0 | 0 | 0 | 0 | 0 | 0 | 0 | 0 | 0 | 0 | 0 | 0 | 0 | 0 | 0 | 0 | 0 | 0 | 40 | 656 | 707 | 1095
10 | 10 | 0 | 0 | 0 | 0 | 0 | 0 | 0 | 0 | 0 | 40 | 0 | 0 | 0 | 0 | 0 | 0 | 0 | 0 | 0 | 0 | 0 | 0 | 0 | 0 | 0 | 0 | 0 | 0 | 0 | 0 | 0 | 0 | 0 | 0 | 0 | 0 | 0 | 0 | 0 | 0 | 0 | 0 | 0 | 0 | 0 | 40 | 10 | 382 | 400 | 750
0 | 0 | 0 | 0 | 0 | 0 | 0 | 0 | 0 | 0 | 0 | 0 | 0 | 0 | 0 | 0 | 0 | 0 | 0 | 0 | 0 | 0 | 0 | 0 | 0 | 0 | 0 | 0 | 59 | 0 | 0 | 0 | 0 | 0 | 2 | 0 | 3 | 0 | 0 | 0 | 16 | 0 | 0 | 0 | 0 | 0 | 0 | 20 | 60 | 710 | 776 | 1151
0 | 0 | 0 | 0 | 0 | 0 | 0 | 0 | 0 | 0 | 0 | 32 | 0 | 0 | 0 | 0 | 0 | 0 | 0 | 0 | 0 | 0 | 0 | 0 | 0 | 0 | 0 | 0 | 0 | 0 | 18 | 0 | 0 | 0 | 0 | 0 | 0 | 0 | 0 | 0 | 40 | 0 | 0 | 0 | 0 | 0 | 0 | 10 | 40 | 398 | 428 | 668
0 | 0 | 0 | 2 | 0 | 0 | 9 | 0 | 0 | 0 | 0 | 0 | 0 | 0 | 80 | 0 | 0 | 0 | 0 | 0 | 0 | 0 | 0 | 0 | 0 | 0 | 0 | 0 | 0 | 9 | 0 | 0 | 0 | 0 | 0 | 0 | 0 | 0 | 0 | 0 | 0 | 0 | 0 | 0 | 0 | 0 | 0 | 0 | 20 | 399 | 440 | 673
0 | 0 | 0 | 4 | 0 | 0 | 4 | 0 | 0 | 0 | 0 | 0 | 0 | 0 | 78 | 0 | 0 | 0 | 0 | 0 | 0 | 0 | 0 | 0 | 0 | 1 | 0 | 0 | 0 | 10 | 0 | 0 | 0 | 0 | 3 | 0 | 0 | 0 | 0 | 0 | 0 | 0 | 0 | 0 | 0 | 0 | 0 | 0 | 40 | 393 | 440 | 676
0 | 0 | 0 | 5 | 0 | 0 | 10 | 0 | 0 | 35 | 0 | 0 | 0 | 0 | 40 | 0 | 0 | 0 | 0 | 0 | 0 | 0 | 0 | 0 | 0 | 0 | 0 | 0 | 0 | 10 | 0 | 0 | 0 | 0 | 0 | 0 | 0 | 0 | 0 | 0 | 0 | 0 | 0 | 0 | 0 | 0 | 0 | 0 | 60 | 642 | 683 | 1134
0 | 0 | 0 | 0 | 0 | 0 | 0 | 0 | 0 | 0 | 0 | 47 | 0 | 0 | 0 | 0 | 0 | 0 | 0 | 0 | 0 | 0 | 0 | 0 | 0 | 0 | 11 | 0 | 8 | 0 | 0 | 0 | 0 | 0 | 1 | 0 | 0 | 0 | 0 | 0 | 33 | 0 | 0 | 0 | 0 | 0 | 0 | 0 | 40 | 408 | 442 | 817
0 | 0 | 0 | 4 | 0 | 0 | 4 | 0 | 0 | 0 | 0 | 0 | 0 | 0 | 77 | 0 | 0 | 0 | 0 | 0 | 0 | 0 | 0 | 0 | 0 | 2 | 0 | 0 | 0 | 10 | 0 | 0 | 0 | 0 | 3 | 0 | 0 | 0 | 0 | 0 | 0 | 0 | 0 | 0 | 0 | 0 | 0 | 0 | 40 | 416 | 483 | 890.7922912
0 | 0 | 0 | 4 | 0 | 0 | 4 | 0 | 0 | 0 | 0 | 0 | 0 | 0 | 74 | 0 | 0 | 0 | 0 | 0 | 0 | 0 | 0 | 0 | 0 | 5 | 0 | 0 | 0 | 10 | 0 | 0 | 0 | 0 | 3 | 0 | 0 | 0 | 0 | 0 | 0 | 0 | 0 | 0 | 0 | 0 | 0 | 0 | 20 | 700 | 738 | 1181
0 | 0 | 0 | 4 | 0 | 0 | 4 | 0 | 0 | 0 | 0 | 0 | 0 | 0 | 79 | 0 | 0 | 0 | 0 | 0 | 0 | 0 | 0 | 0 | 0 | 0 | 0 | 0 | 0 | 10 | 0 | 0 | 0 | 0 | 3 | 0 | 0 | 0 | 0 | 0 | 0 | 0 | 0 | 0 | 0 | 0 | 0 | 0 | 10 | 387 | 430 | 798
0 | 16 | 0 | 0 | 0 | 0 | 0 | 0 | 0 | 27 | 0 | 0 | 0 | 0 | 0 | 0 | 0 | 0 | 0 | 0 | 0 | 0 | 0 | 0 | 0 | 0 | 0 | 0 | 0 | 0 | 0 | 0 | 0 | 0 | 0 | 0 | 0 | 0 | 0 | 0 | 0 | 0 | 0 | 0 | 0 | 0 | 0 | 57 | 10 | 745 | 785 | 1241
0 | 0 | 0 | 10 | 0 | 0 | 0 | 0 | 0 | 0 | 0 | 0 | 0 | 0 | 76 | 0 | 0 | 0 | 0 | 0 | 0 | 0 | 0 | 0 | 0 | 0 | 0 | 0 | 0 | 5 | 0 | 0 | 0 | 0 | 9 | 0 | 0 | 0 | 0 | 0 | 0 | 0 | 0 | 0 | 0 | 0 | 0 | 0 | 40 | 881 | 918 | 1518
0 | 16 | 0 | 0 | 0 | 0 | 0 | 0 | 0 | 33 | 0 | 0 | 0 | 0 | 0 | 0 | 0 | 0 | 0 | 0 | 0 | 0 | 0 | 0 | 0 | 0 | 0 | 0 | 0 | 0 | 0 | 0 | 0 | 0 | 0 | 0 | 0 | 0 | 0 | 0 | 0 | 0 | 0 | 0 | 0 | 0 | 0 | 51 | 40 | 677 | 706 | 1137.815126
0 | 16 | 0 | 0 | 0 | 0 | 0 | 0 | 0 | 28 | 0 | 0 | 0 | 0 | 0 | 0 | 0 | 0 | 0 | 0 | 0 | 0 | 0 | 0 | 0 | 0 | 0 | 0 | 0 | 0 | 0 | 0 | 0 | 0 | 0 | 0 | 0 | 0 | 0 | 0 | 0 | 0 | 0 | 0 | 0 | 0 | 0 | 56 | 60 | 710 | 813 | 1126
0 | 16 | 0 | 0 | 0 | 0 | 0 | 0 | 0 | 30 | 0 | 0 | 0 | 0 | 0 | 0 | 0 | 0 | 0 | 0 | 0 | 0 | 0 | 0 | 0 | 0 | 0 | 0 | 0 | 0 | 0 | 0 | 0 | 0 | 0 | 0 | 0 | 0 | 0 | 0 | 0 | 0 | 0 | 0 | 0 | 0 | 0 | 54 | 40 | 590 | 671 | 991
0 | 16 | 0 | 0 | 0 | 0 | 0 | 0 | 0 | 29 | 0 | 0 | 0 | 0 | 0 | 0 | 0 | 0 | 0 | 0 | 0 | 0 | 0 | 0 | 0 | 0 | 0 | 0 | 0 | 0 | 0 | 0 | 0 | 0 | 0 | 0 | 0 | 0 | 0 | 0 | 0 | 0 | 0 | 0 | 0 | 0 | 0 | 55 | 40 | 658 | 755 | 1202
0 | 16 | 0 | 0 | 0 | 0 | 0 | 0 | 0 | 31 | 0 | 0 | 0 | 0 | 0 | 0 | 0 | 0 | 0 | 0 | 0 | 0 | 0 | 0 | 0 | 0 | 0 | 0 | 0 | 0 | 0 | 0 | 0 | 0 | 0 | 0 | 0 | 0 | 0 | 0 | 0 | 0 | 0 | 0 | 0 | 0 | 0 | 53 | 60 | 719 | 780 | 1158
0 | 16 | 0 | 0 | 0 | 0 | 0 | 0 | 0 | 32 | 0 | 0 | 0 | 0 | 0 | 0 | 0 | 0 | 0 | 0 | 0 | 0 | 0 | 0 | 0 | 0 | 0 | 0 | 0 | 0 | 0 | 0 | 0 | 0 | 0 | 0 | 0 | 0 | 0 | 0 | 0 | 0 | 0 | 0 | 0 | 0 | 0 | 52 | 60 | 450 | 470 | 790
0 | 0 | 0 | 5 | 0 | 0 | 10 | 0 | 0 | 20 | 0 | 0 | 0 | 0 | 40 | 0 | 0 | 0 | 0 | 0 | 0 | 0 | 0 | 0 | 0 | 0 | 0 | 0 | 15 | 10 | 0 | 0 | 0 | 0 | 0 | 0 | 0 | 0 | 0 | 0 | 0 | 0 | 0 | 0 | 0 | 0 | 0 | 0 | 60 | 427 | 465 | 733
0 | 0 | 0 | 0 | 0 | 0 | 0 | 0 | 0 | 0 | 0 | 47 | 0 | 0 | 0 | 0 | 0 | 0 | 0 | 0 | 0 | 0 | 0 | 0 | 0 | 0 | 0 | 0 | 13 | 0 | 0 | 0 | 0 | 0 | 0 | 0 | 0 | 0 | 0 | 0 | 10 | 0 | 0 | 0 | 0 | 0 | 0 | 30 | 60 | 421 | 446 | 769.6526508
0 | 7.5 | 0 | 0 | 0 | 0 | 0 | 0 | 0 | 0 | 0 | 52.5 | 0 | 0 | 0 | 0 | 0 | 40 | 0 | 0 | 0 | 0 | 0 | 0 | 0 | 0 | 0 | 0 | 0 | 0 | 0 | 0 | 0 | 0 | 0 | 0 | 0 | 0 | 0 | 0 | 0 | 0 | 0 | 0 | 0 | 0 | 0 | 0 | 10 | 727 | 754 | 1251
0 | 0 | 0 | 4 | 0 | 0 | 4 | 0 | 0 | 0 | 0 | 0 | 0 | 0 | 76 | 0 | 0 | 0 | 0 | 0 | 0 | 0 | 0 | 0 | 0 | 3 | 0 | 0 | 0 | 10 | 0 | 0 | 0 | 0 | 3 | 0 | 0 | 0 | 0 | 0 | 0 | 0 | 0 | 0 | 0 | 0 | 0 | 0 | 10 | 393 | 431 | 717
0 | 9 | 0 | 0 | 0 | 0 | 0 | 0 | 0 | 0 | 0 | 49 | 0 | 0 | 0 | 0 | 0 | 42 | 0 | 0 | 0 | 0 | 0 | 0 | 0 | 0 | 0 | 0 | 0 | 0 | 0 | 0 | 0 | 0 | 0 | 0 | 0 | 0 | 0 | 0 | 0 | 0 | 0 | 0 | 0 | 0 | 0 | 0 | 60 | 661.0498571 | 755.0310397 | 1123.991667
0 | 0 | 0 | 4 | 0 | 0 | 4 | 0 | 0 | 0 | 0 | 0 | 0 | 0 | 76 | 2 | 0 | 0 | 0 | 0 | 0 | 0 | 0 | 0 | 0 | 2 | 0 | 0 | 0 | 10 | 0 | 0 | 0 | 0 | 2 | 0 | 0 | 0 | 0 | 0 | 0 | 0 | 0 | 0 | 0 | 0 | 0 | 0 | 40 | 449.6 | 479.1 | 764.2
0 | 16 | 0 | 0 | 0 | 0 | 0 | 0 | 0 | 22 | 0 | 6 | 0 | 0 | 0 | 0 | 0 | 0 | 0 | 0 | 0 | 0 | 0 | 0 | 0 | 0 | 0 | 0 | 0 | 0 | 0 | 0 | 0 | 0 | 0 | 0 | 0 | 0 | 0 | 0 | 0 | 0 | 0 | 0 | 0 | 0 | 0 | 56 | 10 | 823 | 865 | 1418
0 | 16 | 0 | 0 | 0 | 0 | 0 | 0 | 0 | 21 | 0 | 7 | 0 | 0 | 0 | 0 | 0 | 0 | 0 | 0 | 0 | 0 | 0 | 0 | 0 | 0 | 0 | 0 | 0 | 0 | 0 | 0 | 0 | 0 | 0 | 0 | 0 | 0 | 0 | 0 | 0 | 0 | 0 | 0 | 0 | 0 | 0 | 56 | 20 | 352 | 412 | 728
0 | 16 | 0 | 0 | 0 | 0 | 0 | 0 | 0 | 20 | 0 | 8 | 0 | 0 | 0 | 0 | 0 | 0 | 0 | 0 | 0 | 0 | 0 | 0 | 0 | 0 | 0 | 0 | 0 | 0 | 0 | 0 | 0 | 0 | 0 | 0 | 0 | 0 | 0 | 0 | 0 | 0 | 0 | 0 | 0 | 0 | 0 | 56 | 10 | 707 | 757 | 1122
0 | 16 | 0 | 0 | 0 | 0 | 0 | 0 | 0 | 23 | 0 | 5 | 0 | 0 | 0 | 0 | 0 | 0 | 0 | 0 | 0 | 0 | 0 | 0 | 0 | 0 | 0 | 0 | 0 | 0 | 0 | 0 | 0 | 0 | 0 | 0 | 0 | 0 | 0 | 0 | 0 | 0 | 0 | 0 | 0 | 0 | 0 | 56 | 40 | 750 | 799 | 1258
0 | 0 | 0 | 0 | 0 | 0 | 0 | 0 | 0 | 0 | 0 | 57.5 | 0 | 0 | 0 | 5 | 0 | 0 | 0 | 0 | 0 | 0 | 0 | 0 | 0 | 0 | 0 | 0 | 0 | 0 | 0 | 0 | 0 | 0 | 0 | 0 | 0 | 0 | 0 | 0 | 0 | 0 | 0 | 0 | 0 | 0 | 0 | 37.5 | 60 | 621 | 668 | 1009
0 | 7 | 0 | 0.5 | 0 | 0 | 0 | 0 | 0 | 0 | 0 | 15 | 0 | 0 | 0 | 0 | 0 | 0 | 0 | 0 | 0 | 0 | 0 | 0 | 0 | 0 | 0 | 0 | 18.5 | 0 | 0 | 0 | 0 | 3 | 3 | 0 | 0 | 0 | 0 | 0 | 53 | 0 | 0 | 0 | 0 | 0 | 0 | 0 | 60 | 693.3 | 758 | 1176
8 | 8 | 0 | 0 | 0 | 0 | 0 | 0 | 0 | 0 | 0 | 36 | 0 | 0 | 6 | 0 | 0 | 0 | 0 | 0 | 0 | 0 | 0 | 0 | 0 | 0 | 0 | 0 | 0 | 0 | 0 | 0 | 0 | 0 | 0 | 0 | 0 | 0 | 0 | 0 | 0 | 0 | 0 | 0 | 0 | 0 | 0 | 42 | 20 | 657.9 | 717.3 | 1158.5
0 | 16 | 0 | 0 | 0 | 0 | 0 | 0 | 0 | 28 | 0 | 0 | 0 | 0 | 0 | 0 | 0 | 0 | 0 | 0 | 0 | 0 | 0 | 0 | 0 | 0 | 0 | 0 | 0 | 0 | 0 | 0 | 0 | 0 | 0 | 0 | 0 | 0 | 0 | 0 | 0 | 0 | 0 | 0 | 2 | 0 | 0 | 54 | 60 | 720 | 757 | 1160
0 | 0 | 0 | 0 | 0 | 0 | 0 | 0 | 0 | 0 | 0 | 50 | 0 | 0 | 0 | 0 | 0 | 0 | 0 | 0 | 0 | 0 | 0 | 0 | 0 | 0 | 0 | 0 | 0 | 0 | 0 | 0 | 0 | 0 | 0 | 0 | 0 | 0 | 0 | 0 | 0 | 0 | 0 | 0 | 0 | 0 | 0 | 50 | 60 | 395 | 430 | 694
8 | 8 | 0 | 0 | 0 | 0 | 0 | 0 | 0 | 0 | 0 | 42 | 0 | 0 | 0 | 0 | 0 | 0 | 0 | 0 | 0 | 0 | 0 | 0 | 0 | 0 | 0 | 0 | 0 | 0 | 0 | 0 | 0 | 0 | 0 | 0 | 0 | 0 | 0 | 0 | 0 | 0 | 0 | 0 | 0 | 0 | 0 | 42 | 60 | 631 | 669 | 1087
0 | 16 | 0 | 0 | 0 | 0 | 0 | 0 | 0 | 28 | 0 | 0 | 0 | 0 | 0 | 0 | 0 | 0 | 0 | 0 | 0 | 0 | 0 | 0 | 0 | 0 | 0 | 0 | 0 | 0 | 0 | 0 | 0 | 0 | 0 | 0 | 0 | 0 | 0 | 0 | 0 | 0 | 0 | 0 | 12 | 0 | 0 | 44 | 40 | 908 | 958 | 1488
16 | 0 | 0 | 0 | 0 | 0 | 0 | 0 | 0 | 0 | 0 | 42 | 0 | 0 | 0 | 0 | 0 | 0 | 0 | 0 | 0 | 0 | 0 | 0 | 0 | 0 | 0 | 0 | 0 | 0 | 0 | 0 | 0 | 0 | 0 | 0 | 0 | 0 | 0 | 0 | 0 | 0 | 0 | 0 | 0 | 0 | 0 | 42 | 40 | 591.4574056 | 651.5679002 | 1275.885579
0 | 0 | 0 | 0 | 0 | 0 | 0 | 0 | 0 | 0 | 0 | 34 | 0 | 0 | 0 | 0 | 0 | 0 | 0 | 0 | 0 | 0 | 0 | 0 | 0 | 0 | 0 | 0 | 0 | 0 | 16 | 0 | 0 | 0 | 0 | 0 | 0 | 0 | 0 | 0 | 40 | 0 | 0 | 0 | 0 | 0 | 0 | 10 | 20 | 727 | 794 | 1139.498433
0 | 0 | 0 | 0 | 0 | 0 | 0 | 0 | 0 | 0 | 0 | 64 | 0 | 0 | 0 | 0 | 0 | 0 | 0 | 0 | 0 | 0 | 0 | 0 | 0 | 0 | 0 | 0 | 0 | 0 | 0 | 0 | 0 | 0 | 0 | 0 | 0 | 0 | 0 | 0 | 0 | 0 | 0 | 0 | 0 | 0 | 0 | 36 | 60 | 730 | 815 | 1342
0 | 0 | 0 | 4 | 0 | 0 | 4 | 0 | 0 | 0 | 0 | 0 | 0 | 0 | 75 | 3 | 0 | 0 | 0 | 0 | 0 | 0 | 0 | 0 | 0 | 2 | 0 | 0 | 0 | 10 | 0 | 0 | 0 | 0 | 2 | 0 | 0 | 0 | 0 | 0 | 0 | 0 | 0 | 0 | 0 | 0 | 0 | 0 | 40 | 781 | 794 | 1282
0 | 7 | 0 | 0.5 | 0 | 0 | 0 | 0 | 0 | 0 | 0 | 15 | 0 | 0 | 0 | 0 | 0 | 3 | 0 | 0 | 0 | 0 | 0 | 0 | 0 | 0 | 0 | 0 | 18.5 | 0 | 0 | 0 | 0 | 0 | 3 | 0 | 0 | 0 | 0 | 0 | 53 | 0 | 0 | 0 | 0 | 0 | 0 | 0 | 20 | 704 | 733 | 1149
0 | 0 | 0 | 0 | 0 | 0 | 0 | 0 | 0 | 0 | 0 | 60 | 0 | 0 | 0 | 0 | 0 | 17.5 | 0 | 0 | 0 | 0 | 0 | 0 | 0 | 0 | 0 | 0 | 0 | 0 | 0 | 0 | 0 | 0 | 0 | 0 | 0 | 0 | 0 | 0 | 22.5 | 0 | 0 | 0 | 0 | 0 | 0 | 0 | 10 | 871 | 908 | 1444
0 | 0 | 0 | 0 | 0 | 0 | 0 | 0 | 0 | 0 | 0 | 47 | 0 | 0 | 0 | 0 | 0 | 0 | 0 | 0 | 0 | 0 | 0 | 0 | 0 | 0 | 8 | 0 | 8 | 0 | 0 | 0 | 0 | 0 | 1 | 0 | 0 | 0 | 0 | 0 | 33 | 0 | 0 | 0 | 0 | 0 | 0 | 3 | 10 | 844 | 877 | 1517.985612
0 | 0 | 0 | 4 | 0 | 0 | 4 | 0 | 0 | 0 | 0 | 0 | 0 | 0 | 75 | 0 | 0 | 0 | 0 | 0 | 0 | 0 | 0 | 0 | 0 | 4 | 0 | 0 | 0 | 10 | 0 | 0 | 0 | 0 | 3 | 0 | 0 | 0 | 0 | 0 | 0 | 0 | 0 | 0 | 0 | 0 | 0 | 0 | 20 | 698 | 790 | 1144
0 | 0 | 0 | 0 | 0 | 0 | 0 | 0 | 0 | 0 | 0 | 42.5 | 0 | 0 | 0 | 0 | 0 | 0 | 0 | 0 | 0 | 0 | 0 | 0 | 0 | 0 | 0 | 0 | 7.5 | 0 | 0 | 0 | 0 | 0 | 0 | 0 | 0 | 0 | 0 | 0 | 50 | 0 | 0 | 0 | 0 | 0 | 0 | 0 | 40 | 647 | 710 | 1165
0 | 0 | 0 | 0 | 0 | 0 | 0 | 0 | 0 | 0 | 0 | 42.5 | 0 | 0 | 0 | 0 | 0 | 0 | 0 | 0 | 0 | 0 | 0 | 0 | 0 | 0 | 0 | 0 | 7.5 | 0 | 0 | 0 | 0 | 0 | 0 | 0 | 0 | 0 | 0 | 0 | 47.5 | 0 | 0 | 0 | 0 | 0 | 0 | 2.5 | 10 | 454 | 493 | 824
5 | 19 | 0 | 0 | 0 | 0 | 0 | 0 | 0 | 19 | 0 | 4.75 | 0 | 0 | 0 | 0 | 0 | 0 | 0 | 0 | 0 | 0 | 0 | 0 | 0 | 0 | 0 | 0 | 0 | 0 | 0 | 0 | 0 | 0 | 0 | 0 | 0 | 0 | 0 | 0 | 0 | 0 | 0 | 0 | 0 | 0 | 0 | 52.25 | 60 | 691 | 741 | 1189
0 | 8 | 0 | 0 | 0 | 0 | 0 | 0 | 0 | 0 | 0 | 3 | 0 | 0 | 0 | 0 | 0 | 0 | 0 | 0 | 0 | 0 | 0 | 0 | 0 | 0 | 0 | 0 | 19 | 0 | 0 | 0 | 0 | 0 | 0 | 0 | 0 | 0 | 0 | 0 | 0 | 0 | 0 | 0 | 0 | 0 | 0 | 70 | 20 | 371 | 397 | 688
0 | 0 | 0 | 5 | 0 | 0 | 10 | 0 | 0 | 0 | 0 | 0 | 0 | 0 | 40 | 0 | 0 | 0 | 0 | 0 | 0 | 0 | 0 | 0 | 0 | 0 | 0 | 0 | 35 | 10 | 0 | 0 | 0 | 0 | 0 | 0 | 0 | 0 | 0 | 0 | 0 | 0 | 0 | 0 | 0 | 0 | 0 | 0 | 20 | 684 | 742 | 1299
10 | 0 | 0 | 0 | 0 | 0 | 0 | 0 | 0 | 0 | 0 | 45 | 0 | 0 | 0 | 0 | 0 | 20 | 0 | 0 | 0 | 0 | 0 | 0 | 0 | 0 | 0 | 0 | 0 | 0 | 0 | 0 | 0 | 0 | 0 | 0 | 0 | 0 | 0 | 0 | 0 | 0 | 0 | 0 | 0 | 0 | 0 | 25 | 10 | 459 | 501 | 805
0 | 0 | 0 | 0 | 0 | 0 | 0 | 0 | 0 | 0 | 0 | 52.5 | 0 | 0 | 0 | 7.5 | 0 | 0 | 0 | 0 | 0 | 0 | 0 | 0 | 0 | 0 | 0 | 0 | 0 | 0 | 0 | 0 | 0 | 0 | 0 | 0 | 0 | 0 | 0 | 0 | 0 | 0 | 0 | 0 | 0 | 0 | 0 | 40 | 20 | 690 | 744 | 1195
8 | 8 | 0 | 0 | 0 | 0 | 0 | 0 | 0 | 0 | 0 | 36 | 0 | 0 | 0 | 0 | 0 | 0 | 0 | 0 | 0 | 0 | 0 | 0 | 0 | 0 | 6 | 0 | 0 | 0 | 0 | 0 | 0 | 0 | 0 | 0 | 0 | 0 | 0 | 0 | 0 | 0 | 0 | 0 | 0 | 0 | 0 | 42 | 10 | 574.6255762 | 654.4519621 | 1229.244451
8 | 8 | 0 | 0 | 0 | 0 | 0 | 0 | 0 | 0 | 0 | 36 | 0 | 0 | 4 | 0 | 0 | 0 | 0 | 0 | 0 | 0 | 0 | 0 | 0 | 0 | 0 | 0 | 0 | 0 | 0 | 0 | 0 | 0 | 0 | 0 | 0 | 0 | 0 | 0 | 0 | 0 | 0 | 0 | 0 | 0 | 0 | 44 | 10 | 407 | 458 | 744
0 | 16 | 0 | 0 | 0 | 0 | 0 | 0 | 0 | 28 | 0 | 0 | 0 | 0 | 0 | 0 | 0 | 0 | 0 | 0 | 0 | 0 | 0 | 0 | 0 | 0 | 0 | 0 | 0 | 0 | 0 | 0 | 0 | 0 | 0 | 0 | 0 | 0 | 0 | 0 | 0 | 0 | 0 | 0 | 5 | 0 | 0 | 51 | 40 | 683 | 756 | 1159
8 | 8 | 0 | 0 | 0 | 0 | 0 | 0 | 0 | 0 | 0 | 36 | 0 | 0 | 0 | 0 | 0 | 0 | 0 | 0 | 0 | 0 | 0 | 0 | 0 | 0 | 0 | 0 | 0 | 0 | 0 | 0 | 0 | 0 | 0 | 0 | 0 | 0 | 0 | 0 | 6 | 0 | 0 | 0 | 0 | 0 | 0 | 42 | 10 | 677 | 726 | 1203
0 | 0 | 0 | 0 | 0 | 0 | 0 | 0 | 0 | 0 | 0 | 60 | 0 | 0 | 0 | 0 | 0 | 20 | 0 | 0 | 0 | 0 | 0 | 0 | 0 | 0 | 0 | 0 | 0 | 0 | 0 | 0 | 0 | 0 | 0 | 0 | 0 | 0 | 0 | 0 | 20 | 0 | 0 | 0 | 0 | 0 | 0 | 0 | 60 | 693 | 770 | 1143
0 | 5.6 | 0 | 0 | 0 | 0 | 0 | 0 | 0 | 0 | 0 | 22.4 | 0 | 0 | 0 | 0 | 0 | 0 | 0 | 0 | 0 | 0 | 0 | 0 | 0 | 0 | 0 | 0 | 6.5 | 0 | 0 | 0 | 0 | 0 | 0 | 0 | 0 | 0 | 0 | 0 | 0 | 0 | 0 | 0 | 0 | 0 | 0 | 65.5 | 40 | 453 | 498 | 811
8 | 8 | 0 | 0 | 0 | 0 | 0 | 0 | 0 | 0 | 0 | 36 | 0 | 0 | 0 | 0 | 0 | 0 | 0 | 0 | 0 | 0 | 0 | 0 | 0 | 0 | 4 | 0 | 0 | 0 | 0 | 0 | 0 | 0 | 0 | 0 | 0 | 0 | 0 | 0 | 0 | 0 | 0 | 0 | 0 | 0 | 0 | 44 | 40 | 687 | 744 | 1181
5 | 10 | 0 | 0 | 0 | 0 | 0 | 0 | 0 | 0 | 0 | 25 | 0 | 0 | 0 | 0 | 0 | 0 | 0 | 0 | 0 | 0 | 0 | 0 | 0 | 0 | 0 | 0 | 0 | 0 | 0 | 0 | 0 | 0 | 0 | 0 | 0 | 0 | 0 | 0 | 0 | 0 | 0 | 0 | 0 | 0 | 0 | 60 | 40 | 413 | 486 | 755
0 | 7 | 0 | 0 | 0 | 0 | 0 | 0 | 0 | 0 | 0 | 45 | 0 | 0 | 0 | 0 | 0 | 0 | 0 | 0 | 0 | 0 | 0 | 0 | 0 | 0 | 0 | 0 | 0 | 0 | 0 | 0 | 0 | 0 | 0 | 0 | 0 | 0 | 0 | 0 | 0 | 0 | 0 | 0 | 0 | 0 | 0 | 48 | 60 | 399 | 416 | 703
4 | 10 | 0 | 0 | 0 | 0 | 0 | 0 | 0 | 0 | 0 | 25 | 0 | 0 | 1 | 0 | 0 | 0 | 0 | 0 | 0 | 0 | 0 | 0 | 0 | 0 | 0 | 0 | 0 | 0 | 0 | 0 | 0 | 0 | 0 | 0 | 0 | 0 | 0 | 0 | 0 | 0 | 0 | 0 | 0 | 0 | 0 | 60 | 10 | 457 | 492 | 828
0 | 0 | 0 | 0 | 7 | 0 | 0 | 0 | 0 | 0 | 0 | 25 | 0 | 0 | 0 | 0 | 0 | 0 | 0 | 0 | 0 | 0 | 0 | 0 | 0 | 0 | 0 | 0 | 15 | 0 | 0 | 0 | 0 | 0 | 0 | 0 | 3 | 0 | 0 | 0 | 50 | 0 | 0 | 0 | 0 | 0 | 0 | 0 | 60 | 422 | 480 | 766
0 | 0 | 0 | 0 | 0 | 0 | 0 | 0 | 0 | 0 | 0 | 42.5 | 0 | 0 | 0 | 0 | 0 | 5 | 0 | 0 | 0 | 0 | 0 | 0 | 0 | 0 | 0 | 0 | 7.5 | 0 | 0 | 0 | 0 | 0 | 1 | 0 | 0 | 0 | 0 | 0 | 41.5 | 0 | 0 | 0 | 0 | 0 | 0 | 2.5 | 20 | 683 | 703 | 1140
0 | 7 | 0 | 0 | 0 | 0 | 0 | 0 | 0 | 0 | 0 | 50 | 0 | 0 | 0 | 0 | 0 | 0 | 0 | 0 | 0 | 0 | 0 | 0 | 0 | 0 | 0 | 0 | 0 | 0 | 0 | 0 | 0 | 0 | 0 | 0 | 0 | 0 | 0 | 0 | 0 | 0 | 0 | 0 | 0 | 0 | 0 | 43 | 40 | 781 | 794 | 1282
0 | 8 | 0 | 0 | 0 | 0 | 0 | 0 | 0 | 0 | 0 | 6 | 0 | 0 | 0 | 0 | 0 | 0 | 0 | 0 | 0 | 0 | 0 | 0 | 0 | 0 | 0 | 0 | 16 | 0 | 0 | 0 | 0 | 0 | 0 | 0 | 0 | 0 | 0 | 0 | 0 | 0 | 0 | 0 | 0 | 0 | 0 | 70 | 10 | 684 | 764 | 1156
0 | 0 | 0 | 0 | 0 | 0 | 0 | 0 | 0 | 0 | 0 | 55 | 0 | 0 | 0 | 0 | 0 | 0 | 0 | 0 | 0 | 0 | 0 | 0 | 0 | 0 | 0 | 0 | 5 | 0 | 0 | 0 | 0 | 0 | 0 | 0 | 0 | 0 | 0 | 0 | 10 | 0 | 0 | 0 | 0 | 0 | 0 | 30 | 20 | 752 | 812 | 1303
0 | 0 | 0 | 0 | 0 | 0 | 0 | 0 | 0 | 0 | 0 | 42.5 | 0 | 0 | 0 | 0 | 0 | 5 | 0 | 0 | 0 | 0 | 0 | 0 | 0 | 0 | 0 | 0 | 7.5 | 0 | 0 | 0 | 0 | 0 | 0 | 0 | 0 | 0 | 0 | 0 | 42.5 | 0 | 0 | 0 | 0 | 0 | 0 | 2.5 | 10 | 413 | 459 | 729
3 | 10 | 0 | 0 | 0 | 0 | 0 | 0 | 0 | 0 | 0 | 25 | 0 | 0 | 2 | 0 | 0 | 0 | 0 | 0 | 0 | 0 | 0 | 0 | 0 | 0 | 0 | 0 | 0 | 0 | 0 | 0 | 0 | 0 | 0 | 0 | 0 | 0 | 0 | 0 | 0 | 0 | 0 | 0 | 0 | 0 | 0 | 60 | 20 | 704 | 733 | 1149
0 | 0 | 0 | 0 | 0 | 0 | 0 | 0 | 0 | 0 | 0 | 46 | 0 | 0 | 0 | 0 | 0 | 0 | 0 | 0 | 0 | 0 | 0 | 0 | 0 | 0 | 0 | 0 | 0 | 0 | 0 | 0 | 0 | 0 | 0 | 0 | 0 | 0 | 0 | 0 | 0 | 0 | 0 | 0 | 0 | 0 | 0 | 54 | 20 | 690 | 791 | 1143
0 | 8 | 0 | 0 | 0 | 0 | 0 | 0 | 0 | 0 | 0 | 19 | 0 | 0 | 0 | 0 | 0 | 0 | 0 | 0 | 0 | 0 | 0 | 0 | 0 | 0 | 0 | 0 | 3 | 0 | 0 | 0 | 0 | 0 | 0 | 0 | 0 | 0 | 0 | 0 | 0 | 0 | 0 | 0 | 0 | 0 | 0 | 70 | 20 | 439.2 | 474.5 | 756.9
0 | 0 | 0 | 0 | 0 | 0 | 0 | 0 | 0 | 0 | 0 | 55 | 0 | 0 | 0 | 2.5 | 0 | 0 | 0 | 0 | 0 | 0 | 0 | 0 | 0 | 0 | 0 | 0 | 0 | 0 | 0 | 0 | 0 | 0 | 0 | 0 | 0 | 0 | 0 | 0 | 0 | 0 | 0 | 0 | 0 | 0 | 0 | 42.5 | 60 | 421 | 489 | 774
4 | 0 | 0 | 0 | 0 | 0 | 0 | 0 | 0 | 0 | 0 | 48 | 0 | 0 | 0 | 0 | 0 | 0 | 0 | 0 | 0 | 0 | 0 | 0 | 0 | 0 | 0 | 0 | 0 | 0 | 0 | 0 | 0 | 0 | 0 | 0 | 0 | 0 | 0 | 0 | 0 | 0 | 0 | 0 | 0 | 0 | 0 | 48 | 10 | 407 | 439 | 809
0 | 0 | 0 | 0 | 0 | 0 | 0 | 0 | 0 | 0 | 0 | 55.2 | 0 | 0 | 0 | 0 | 0 | 23 | 0 | 0 | 0 | 0 | 0 | 0 | 0 | 0 | 8 | 0 | 0 | 0 | 0 | 0 | 0 | 0 | 0 | 0 | 0 | 0 | 0 | 0 | 13.8 | 0 | 0 | 0 | 0 | 0 | 0 | 0 | 10 | 649 | 699 | 1167
0 | 0 | 0 | 0 | 0 | 0 | 0 | 0 | 0 | 0 | 0 | 60 | 0 | 0 | 0 | 0 | 0 | 10 | 0 | 0 | 0 | 0 | 0 | 0 | 0 | 0 | 0 | 0 | 0 | 0 | 0 | 0 | 0 | 0 | 0 | 0 | 0 | 0 | 0 | 0 | 10 | 0 | 0 | 0 | 0 | 0 | 0 | 20 | 10 | 483 | 531 | 868
0 | 16 | 0 | 0 | 0 | 0 | 0 | 0 | 0 | 28 | 0 | 0 | 0 | 0 | 0 | 0 | 0 | 0 | 0 | 0 | 0 | 0 | 0 | 0 | 0 | 0 | 0 | 0 | 0 | 0 | 0 | 0 | 0 | 0 | 0 | 0 | 0 | 0 | 0 | 0 | 0 | 0 | 0 | 0 | 7 | 0 | 0 | 49 | 10 | 747 | 789 | 1188
0 | 4 | 0 | 0 | 0 | 0 | 0 | 0 | 0 | 0.3 | 0 | 47.7 | 0 | 0 | 0 | 0 | 0 | 0 | 0 | 0 | 0 | 0 | 0 | 0 | 0 | 0 | 0 | 0 | 0 | 0 | 0 | 0 | 0 | 0 | 0 | 0 | 0 | 0 | 0 | 0 | 0 | 0 | 0 | 0 | 0 | 0 | 0 | 48 | 60 | 633 | 706 | 1175
0 | 4 | 0 | 0 | 0 | 0 | 0 | 0 | 0 | 0 | 0.5 | 47.5 | 0 | 0 | 0 | 0 | 0 | 0 | 0 | 0 | 0 | 0 | 0 | 0 | 0 | 0 | 0 | 0 | 0 | 0 | 0 | 0 | 0 | 0 | 0 | 0 | 0 | 0 | 0 | 0 | 0 | 0 | 0 | 0 | 0 | 0 | 0 | 48 | 10 | 909 | 958 | 1568
0 | 4 | 0 | 0 | 0 | 0 | 0 | 0 | 0 | 0 | 0 | 47.5 | 0 | 0 | 0.5 | 0 | 0 | 0 | 0 | 0 | 0 | 0 | 0 | 0 | 0 | 0 | 0 | 0 | 0 | 0 | 0 | 0 | 0 | 0 | 0 | 0 | 0 | 0 | 0 | 0 | 0 | 0 | 0 | 0 | 0 | 0 | 0 | 48 | 10 | 396 | 432 | 719
0 | 0 | 0 | 0 | 20 | 0 | 0 | 0 | 0 | 0 | 0 | 20 | 0 | 0 | 0 | 0 | 0 | 20 | 0 | 0 | 0 | 0 | 0 | 0 | 0 | 0 | 0 | 0 | 0 | 0 | 0 | 0 | 0 | 0 | 0 | 0 | 0 | 0 | 0 | 0 | 20 | 0 | 0 | 0 | 0 | 0 | 0 | 20 | 40 | 687 | 717 | 1121
0 | 0 | 0 | 0 | 0 | 0 | 0 | 0 | 0 | 0 | 0 | 55 | 0 | 0 | 0 | 5 | 0 | 0 | 0 | 0 | 0 | 0 | 0 | 0 | 0 | 0 | 0 | 0 | 0 | 0 | 0 | 0 | 0 | 0 | 0 | 0 | 0 | 0 | 0 | 0 | 0 | 0 | 0 | 0 | 0 | 0 | 0 | 40 | 10 | 413 | 432 | 803
0 | 4 | 0 | 0 | 0 | 0 | 0 | 0 | 0 | 0 | 0 | 47.5 | 0 | 0 | 0 | 0 | 0 | 0 | 0 | 0 | 0 | 0 | 0 | 0 | 0 | 0 | 0 | 0 | 0.5 | 0 | 0 | 0 | 0 | 0 | 0 | 0 | 0 | 0 | 0 | 0 | 0 | 0 | 0 | 0 | 0 | 0 | 0 | 48 | 10 | 727 | 754 | 1251
0 | 16 | 0 | 0 | 0 | 0 | 0 | 0 | 0 | 28 | 0 | 0 | 0 | 0 | 0 | 0 | 0 | 0 | 0 | 0 | 0 | 0 | 0 | 0 | 0 | 0 | 0 | 0 | 0 | 0 | 0 | 0 | 0 | 0 | 0 | 0 | 0 | 0 | 0 | 0 | 0 | 0 | 0 | 0 | 10 | 0 | 0 | 46 | 40 | 642.4 | 686.4 | 1128
0 | 4 | 0 | 0 | 0 | 0 | 0 | 0 | 0 | 0 | 0 | 47.5 | 0 | 0 | 0 | 0 | 0 | 0 | 0 | 0 | 0 | 0 | 0 | 0 | 0 | 0 | 0 | 0 | 0 | 0 | 0 | 0 | 0 | 0 | 0 | 0 | 0 | 0 | 0 | 0 | 0 | 0 | 0.5 | 0 | 0 | 0 | 0 | 48 | 40 | 703 | 748 | 1161
2 | 0 | 0 | 0 | 0 | 0 | 0 | 0 | 0 | 0 | 0 | 48 | 0 | 0 | 0 | 0 | 0 | 0 | 0 | 0 | 0 | 0 | 0 | 0 | 0 | 0 | 0 | 0 | 0 | 0 | 0 | 0 | 0 | 0 | 0 | 0 | 0 | 0 | 0 | 0 | 0 | 0 | 0 | 0 | 0 | 0 | 0 | 50 | 20 | 640 | 710 | 1220
0 | 0 | 0 | 0 | 0 | 0 | 0 | 0 | 0 | 0 | 0 | 60 | 0 | 0 | 0 | 0 | 0 | 0 | 0 | 0 | 0 | 0 | 0 | 0 | 0 | 0 | 0 | 0 | 0 | 0 | 0 | 0 | 0 | 0 | 0 | 0 | 0 | 0 | 0 | 0 | 7 | 0 | 0 | 0 | 0 | 0 | 0 | 33 | 10 | 984 | 1034 | 1633
0 | 4 | 0 | 0 | 0 | 0 | 0 | 0 | 0 | 0 | 0 | 48 | 0 | 0 | 0 | 0 | 0 | 0 | 0 | 0 | 0 | 0 | 0 | 0 | 0 | 0 | 0 | 0 | 0 | 0 | 0 | 0 | 0 | 0 | 0 | 0 | 0 | 0 | 0 | 0 | 0 | 0 | 0 | 0 | 0 | 0 | 0 | 48 | 20 | 384 | 416 | 854
0 | 0 | 0 | 0 | 0 | 0 | 0 | 0 | 0 | 0 | 0 | 36 | 0 | 0 | 0 | 0 | 0 | 0 | 0 | 0 | 0 | 0 | 0 | 0 | 0 | 0 | 0 | 0 | 0 | 0 | 14 | 0 | 0 | 0 | 0 | 0 | 0 | 0 | 0 | 0 | 40 | 0 | 0 | 0 | 0 | 0 | 0 | 10 | 40 | 761 | 840 | 1245
0 | 0 | 0 | 0 | 0 | 0 | 0 | 0 | 0 | 0 | 0 | 56.4 | 0 | 0 | 0 | 0 | 0 | 23.5 | 0 | 0 | 0 | 0 | 0 | 0 | 0 | 0 | 6 | 0 | 0 | 0 | 0 | 0 | 0 | 0 | 0 | 0 | 0 | 0 | 0 | 0 | 14.1 | 0 | 0 | 0 | 0 | 0 | 0 | 0 | 40 | 687 | 797 | 1131
5 | 9.5 | 0 | 0 | 0 | 0 | 0 | 0 | 0 | 0 | 0 | 21.85 | 0 | 0 | 4.75 | 0 | 0 | 0 | 0 | 0 | 0 | 0 | 0 | 0 | 0 | 0 | 0 | 0 | 0 | 0 | 0 | 0 | 0 | 0 | 0 | 0 | 0 | 0 | 0 | 0 | 0 | 0 | 0 | 0 | 0 | 0 | 0 | 58.9 | 40 | 366 | 454 | 676
0 | 0 | 0 | 0 | 0 | 0 | 0 | 0 | 0 | 0 | 0 | 38 | 0 | 0 | 0 | 0 | 0 | 0 | 0 | 0 | 0 | 0 | 0 | 0 | 0 | 0 | 0 | 0 | 0 | 0 | 12 | 0 | 0 | 0 | 0 | 0 | 0 | 0 | 0 | 0 | 40 | 0 | 0 | 0 | 0 | 0 | 0 | 10 | 10 | 395 | 410 | 831
0 | 0 | 0 | 0 | 0 | 0 | 0 | 0 | 0 | 0 | 0 | 57.6 | 0 | 0 | 0 | 0 | 0 | 24 | 0 | 0 | 0 | 0 | 0 | 0 | 0 | 0 | 4 | 0 | 0 | 0 | 0 | 0 | 0 | 0 | 0 | 0 | 0 | 0 | 0 | 0 | 14.4 | 0 | 0 | 0 | 0 | 0 | 0 | 0 | 60 | 422 | 480 | 766
5 | 0 | 0 | 0 | 0 | 0 | 0 | 0 | 0 | 0 | 0 | 45 | 0 | 0 | 0 | 0 | 0 | 0 | 0 | 0 | 0 | 0 | 0 | 0 | 0 | 0 | 0 | 0 | 0 | 0 | 0 | 0 | 0 | 0 | 0 | 0 | 0 | 0 | 0 | 0 | 0 | 0 | 0 | 0 | 0 | 0 | 0 | 50 | 10 | 712 | 739 | 1187
8 | 8 | 0 | 0 | 0 | 0 | 0 | 0 | 0 | 0 | 0 | 36 | 0 | 0 | 0 | 0 | 0 | 6 | 0 | 0 | 0 | 0 | 0 | 0 | 0 | 0 | 0 | 0 | 0 | 0 | 0 | 0 | 0 | 0 | 0 | 0 | 0 | 0 | 0 | 0 | 0 | 0 | 0 | 0 | 0 | 0 | 0 | 42 | 10 | 693 | 730 | 1112
0 | 0 | 0 | 0 | 0 | 0 | 0 | 0 | 0 | 0 | 0 | 52.5 | 0 | 0 | 0 | 5 | 0 | 0 | 0 | 0 | 0 | 0 | 0 | 0 | 0 | 0 | 0 | 0 | 0 | 0 | 0 | 0 | 0 | 0 | 0 | 0 | 0 | 0 | 0 | 0 | 0 | 0 | 0 | 0 | 0 | 0 | 0 | 42.5 | 20 | 641 | 707 | 1179
0 | 0 | 0 | 0 | 0 | 0 | 0 | 0 | 0 | 0 | 0 | 47 | 0 | 0 | 0 | 0 | 0 | 0 | 0 | 0 | 0 | 0 | 0 | 0 | 0 | 0 | 6 | 0 | 8 | 0 | 0 | 0 | 0 | 0 | 1 | 0 | 0 | 0 | 0 | 0 | 33 | 0 | 0 | 0 | 0 | 0 | 0 | 5 | 20 | 400 | 442 | 663
12 | 0 | 0 | 0 | 0 | 0 | 0 | 0 | 0 | 0 | 0 | 38 | 0 | 0 | 0 | 0 | 0 | 0 | 0 | 0 | 0 | 0 | 0 | 0 | 0 | 0 | 0 | 0 | 0 | 0 | 0 | 0 | 0 | 0 | 0 | 0 | 0 | 0 | 0 | 0 | 0 | 0 | 0 | 0 | 0 | 0 | 0 | 50 | 40 | 910 | 982 | 1526
0 | 0 | 0 | 0 | 20 | 0 | 0 | 0 | 0 | 20 | 0 | 0 | 0 | 0 | 0 | 0 | 0 | 20 | 0 | 0 | 0 | 0 | 0 | 0 | 0 | 0 | 0 | 0 | 0 | 0 | 0 | 0 | 0 | 0 | 0 | 0 | 0 | 0 | 0 | 0 | 20 | 0 | 0 | 0 | 0 | 0 | 0 | 20 | 10 | 774 | 846 | 1366
0 | 10 | 0 | 0 | 0 | 0 | 0 | 0 | 0 | 0 | 0 | 23 | 0 | 0 | 5 | 0 | 0 | 0 | 0 | 0 | 0 | 0 | 0 | 0 | 0 | 0 | 0 | 0 | 0 | 0 | 0 | 0 | 0 | 0 | 0 | 0 | 0 | 0 | 0 | 0 | 0 | 0 | 0 | 0 | 0 | 0 | 0 | 62 | 10 | 399 | 441 | 654
0 | 0 | 0 | 0 | 0 | 0 | 0 | 0 | 0 | 0 | 0 | 58.8 | 0 | 0 | 0 | 0 | 0 | 24.5 | 0 | 0 | 0 | 0 | 0 | 0 | 0 | 0 | 2 | 0 | 0 | 0 | 0 | 0 | 0 | 0 | 0 | 0 | 0 | 0 | 0 | 0 | 14.7 | 0 | 0 | 0 | 0 | 0 | 0 | 0 | 20 | 684 | 756 | 1129
0 | 0 | 0 | 0 | 0 | 0 | 0 | 0 | 0 | 0 | 0 | 40 | 0 | 0 | 0 | 0 | 0 | 0 | 0 | 0 | 0 | 0 | 0 | 0 | 0 | 0 | 0 | 0 | 0 | 0 | 10 | 0 | 0 | 0 | 0 | 0 | 0 | 0 | 0 | 0 | 40 | 0 | 0 | 0 | 0 | 0 | 0 | 10 | 20 | 672 | 772 | 1113
0 | 0 | 0 | 0 | 0 | 0 | 0 | 0 | 0 | 0 | 0 | 60 | 0 | 0 | 0 | 0 | 0 | 25 | 0 | 0 | 0 | 0 | 0 | 0 | 0 | 0 | 0 | 0 | 0 | 0 | 0 | 0 | 0 | 0 | 0 | 0 | 0 | 0 | 0 | 0 | 15 | 0 | 0 | 0 | 0 | 0 | 0 | 0 | 60 | 784 | 800 | 1283
2 | 10 | 0 | 0 | 0 | 0 | 0 | 0 | 0 | 0 | 0 | 25 | 0 | 0 | 3 | 0 | 0 | 0 | 0 | 0 | 0 | 0 | 0 | 0 | 0 | 0 | 0 | 0 | 0 | 0 | 0 | 0 | 0 | 0 | 0 | 0 | 0 | 0 | 0 | 0 | 0 | 0 | 0 | 0 | 0 | 0 | 0 | 60 | 20 | 437.3 | 472.8 | 746.9
0 | 4 | 0 | 0 | 0 | 0 | 0 | 0 | 0 | 0 | 0 | 46.5 | 0 | 0 | 0 | 0 | 0 | 0 | 0 | 0 | 0 | 0 | 0 | 0 | 0 | 0 | 1.5 | 0 | 0 | 0 | 0 | 0 | 0 | 0 | 0 | 0 | 0 | 0 | 0 | 0 | 0 | 0 | 0 | 0 | 0 | 0 | 0 | 48 | 60 | 617 | 685 | 1037
8 | 8 | 0 | 0 | 0 | 0 | 0 | 0 | 0 | 0 | 0 | 36 | 0 | 0 | 0 | 0 | 0 | 0 | 0 | 0 | 0 | 0 | 0 | 0 | 0 | 0 | 0 | 0 | 0 | 0 | 0 | 0 | 0 | 0 | 0 | 0 | 0 | 0 | 0 | 0 | 4 | 0 | 0 | 0 | 0 | 0 | 0 | 44 | 40 | 664 | 751 | 1191
1 | 10 | 0 | 0 | 0 | 0 | 0 | 0 | 0 | 0 | 0 | 25 | 0 | 0 | 4 | 0 | 0 | 0 | 0 | 0 | 0 | 0 | 0 | 0 | 0 | 0 | 0 | 0 | 0 | 0 | 0 | 0 | 0 | 0 | 0 | 0 | 0 | 0 | 0 | 0 | 0 | 0 | 0 | 0 | 0 | 0 | 0 | 60 | 20 | 393 | 427 | 651
0 | 25 | 0 | 0 | 0 | 0 | 0 | 0 | 0 | 20 | 0 | 0 | 0 | 0 | 0 | 0 | 0 | 0 | 0 | 0 | 0 | 0 | 0 | 0 | 0 | 0 | 0 | 0 | 0 | 0 | 0 | 0 | 0 | 0 | 0 | 0 | 0 | 0 | 0 | 0 | 0 | 55 | 0 | 0 | 0 | 0 | 0 | 0 | 60 | 449.6 | 479.1 | 764.2
0 | 10 | 0 | 0 | 0 | 0 | 0 | 0 | 0 | 0 | 0 | 25 | 0 | 0 | 5 | 0 | 0 | 0 | 0 | 0 | 0 | 0 | 0 | 0 | 0 | 0 | 0 | 0 | 0 | 0 | 0 | 0 | 0 | 0 | 0 | 0 | 0 | 0 | 0 | 0 | 0 | 0 | 0 | 0 | 0 | 0 | 0 | 60 | 60 | 413 | 473 | 739
0 | 8 | 0 | 0 | 0 | 0 | 0 | 0 | 0 | 0 | 0 | 16 | 0 | 0 | 0 | 0 | 0 | 0 | 0 | 0 | 0 | 0 | 0 | 0 | 0 | 0 | 0 | 0 | 6 | 0 | 0 | 0 | 0 | 0 | 0 | 0 | 0 | 0 | 0 | 0 | 0 | 0 | 0 | 0 | 0 | 0 | 0 | 70 | 10 | 620 | 675 | 1057
3 | 7 | 0 | 0 | 0 | 0 | 0 | 0 | 0 | 0 | 0 | 45 | 0 | 0 | 0 | 0 | 0 | 0 | 0 | 0 | 0 | 0 | 0 | 0 | 0 | 0 | 0 | 0 | 0 | 0 | 0 | 0 | 0 | 0 | 0 | 0 | 0 | 0 | 0 | 0 | 0 | 0 | 0 | 0 | 0 | 0 | 0 | 45 | 10 | 408.7443968 | 436.6980198 | 680.6655952
10 | 0 | 0 | 0 | 0 | 0 | 0 | 0 | 0 | 0 | 0 | 40 | 0 | 0 | 0 | 0 | 0 | 0 | 0 | 0 | 0 | 0 | 0 | 0 | 0 | 0 | 0 | 0 | 0 | 0 | 0 | 0 | 0 | 0 | 0 | 0 | 0 | 0 | 0 | 0 | 0 | 0 | 0 | 0 | 0 | 0 | 0 | 50 | 60 | 364 | 406 | 686
8 | 8 | 0 | 0 | 0 | 0 | 0 | 0 | 0 | 0 | 0 | 40 | 0 | 0 | 0 | 0 | 0 | 0 | 0 | 0 | 0 | 0 | 0 | 0 | 0 | 0 | 0 | 0 | 0 | 0 | 0 | 0 | 0 | 0 | 0 | 0 | 0 | 0 | 0 | 0 | 0 | 0 | 0 | 0 | 0 | 0 | 0 | 44 | 40 | 645 | 685 | 1136
0 | 0 | 0 | 0 | 0 | 0 | 0 | 0 | 0 | 0 | 0 | 37.5 | 0 | 0 | 0 | 0 | 0 | 5 | 0 | 0 | 0 | 0 | 0 | 0 | 0 | 0 | 0 | 0 | 7.5 | 0 | 0 | 0 | 0 | 0 | 1 | 0 | 5 | 0 | 0 | 0 | 41.5 | 0 | 0 | 0 | 0 | 0 | 0 | 2.5 | 60 | 719 | 791 | 1214
0 | 0 | 0 | 0 | 0 | 0 | 0 | 0 | 0 | 0 | 0 | 60 | 0 | 0 | 0 | 0 | 0 | 0 | 0 | 0 | 0 | 0 | 0 | 0 | 0 | 0 | 0 | 0 | 0 | 0 | 0 | 0 | 0 | 0 | 0 | 0 | 0 | 0 | 0 | 0 | 10 | 0 | 0 | 0 | 0 | 0 | 0 | 30 | 20 | 705 | 795 | 1153
0 | 8 | 0 | 0 | 0 | 0 | 0 | 0 | 0 | 0 | 0 | 11 | 0 | 0 | 0 | 0 | 0 | 0 | 0 | 0 | 0 | 0 | 0 | 0 | 0 | 0 | 0 | 0 | 11 | 0 | 0 | 0 | 0 | 0 | 0 | 0 | 0 | 0 | 0 | 0 | 0 | 0 | 0 | 0 | 0 | 0 | 0 | 70 | 60 | 449 | 482 | 799.1
0 | 4 | 0 | 0 | 0 | 0 | 0 | 0 | 0 | 0 | 0 | 45 | 0 | 0 | 0 | 3 | 0 | 0 | 0 | 0 | 0 | 0 | 0 | 0 | 0 | 0 | 0 | 0 | 0 | 0 | 0 | 0 | 0 | 0 | 0 | 0 | 0 | 0 | 0 | 0 | 0 | 0 | 0 | 0 | 0 | 0 | 0 | 48 | 60 | 709 | 738 | 1135
0 | 12.1 | 0 | 0 | 0 | 0 | 0 | 0 | 0 | 0 | 0 | 7.95 | 0 | 0 | 0 | 0 | 0 | 0 | 0 | 0 | 0 | 0 | 0 | 0 | 0 | 0 | 0 | 0 | 17.45 | 0 | 0 | 0 | 0 | 0 | 0 | 0 | 0 | 0 | 0 | 0 | 0 | 0 | 0 | 0 | 0 | 0 | 0 | 62.5 | 40 | 377 | 412 | 659
0 | 0 | 0 | 0 | 0 | 0 | 0 | 0 | 0 | 0 | 0 | 47 | 0 | 0 | 0 | 0 | 0 | 0 | 0 | 0 | 0 | 0 | 0 | 0 | 0 | 0 | 4 | 0 | 8 | 0 | 0 | 0 | 0 | 0 | 1 | 0 | 0 | 0 | 0 | 0 | 33 | 0 | 0 | 0 | 0 | 0 | 0 | 7 | 60 | 845 | 956 | 1423
10 | 0 | 0 | 0 | 0 | 0 | 0 | 0 | 0 | 0 | 0 | 45 | 0 | 0 | 0 | 0 | 0 | 10 | 0 | 0 | 0 | 0 | 0 | 0 | 0 | 0 | 0 | 0 | 0 | 0 | 0 | 0 | 0 | 0 | 0 | 0 | 0 | 0 | 0 | 0 | 0 | 0 | 0 | 0 | 0 | 0 | 0 | 35 | 40 | 838 | 883 | 1438
7 | 0 | 0 | 0 | 0 | 0 | 0 | 0 | 0 | 0 | 0 | 43 | 0 | 0 | 0 | 0 | 0 | 0 | 0 | 0 | 0 | 0 | 0 | 0 | 0 | 0 | 0 | 0 | 0 | 0 | 0 | 0 | 0 | 0 | 0 | 0 | 0 | 0 | 0 | 0 | 0 | 0 | 0 | 0 | 0 | 0 | 0 | 50 | 20 | 420 | 481 | 786
0 | 8 | 0 | 0 | 0 | 0 | 0 | 0 | 0 | 0 | 0 | 13.5 | 0 | 0 | 0 | 0 | 0 | 0 | 0 | 0 | 0 | 0 | 0 | 0 | 0 | 0 | 0 | 0 | 8.5 | 0 | 0 | 0 | 0 | 0 | 0 | 0 | 0 | 0 | 0 | 0 | 0 | 0 | 0 | 0 | 0 | 0 | 0 | 70 | 10 | 859 | 915 | 1416
0 | 0 | 0 | 0 | 20 | 0 | 0 | 0 | 0 | 0 | 0 | 0 | 0 | 0 | 0 | 0 | 0 | 0 | 0 | 0 | 0 | 0 | 0 | 0 | 0 | 0 | 0 | 0 | 10 | 0 | 0 | 0 | 0 | 0 | 0 | 0 | 0 | 0 | 0 | 0 | 55 | 0 | 0 | 0 | 0 | 0 | 0 | 15 | 40 | 830 | 873 | 1469
8 | 8 | 0 | 0 | 0 | 0 | 0 | 0 | 0 | 0 | 0 | 36 | 0 | 0 | 2 | 0 | 0 | 0 | 0 | 0 | 0 | 0 | 0 | 0 | 0 | 0 | 0 | 0 | 0 | 0 | 0 | 0 | 0 | 0 | 0 | 0 | 0 | 0 | 0 | 0 | 0 | 0 | 0 | 0 | 0 | 0 | 0 | 46 | 40 | 704 | 731 | 1212
8 | 8 | 0 | 0 | 0 | 0 | 0 | 0 | 0 | 0 | 0 | 34 | 0 | 0 | 2 | 0 | 0 | 0 | 0 | 0 | 0 | 0 | 0 | 0 | 0 | 0 | 0 | 0 | 0 | 0 | 0 | 0 | 0 | 0 | 0 | 0 | 0 | 0 | 0 | 0 | 0 | 0 | 0 | 0 | 0 | 0 | 0 | 48 | 10 | 425 | 498 | 852
13 | 3 | 0 | 0 | 0 | 0 | 0 | 0 | 0 | 0 | 0 | 36 | 0 | 0 | 0 | 0 | 0 | 0 | 0 | 0 | 0 | 0 | 0 | 0 | 0 | 0 | 0 | 0 | 0 | 0 | 0 | 0 | 0 | 0 | 0 | 0 | 0 | 0 | 0 | 0 | 0 | 0 | 0 | 0 | 0 | 0 | 0 | 48 | 40 | 369 | 415 | 677
0 | 0 | 0 | 0 | 0 | 0 | 0 | 0 | 0 | 0 | 0 | 35.532 | 0 | 0 | 0 | 0 | 0 | 0 | 0 | 0 | 0 | 0 | 0 | 0 | 0 | 0 | 0 | 0 | 6.768 | 0 | 0 | 0 | 0 | 0 | 0 | 0 | 6 | 0 | 0 | 0 | 42.3 | 0 | 0 | 0 | 0 | 0 | 0 | 9.4 | 60 | 453 | 510 | 841
0 | 0 | 0 | 0 | 0 | 0 | 0 | 0 | 0 | 0 | 0 | 47 | 0 | 0 | 0 | 0 | 0 | 0 | 0 | 0 | 0 | 0 | 0 | 0 | 0 | 0 | 0 | 0 | 8 | 0 | 0 | 0 | 0 | 0 | 0 | 0 | 0 | 0 | 0 | 0 | 34 | 0 | 0 | 0 | 0 | 0 | 0 | 11 | 60 | 352 | 421 | 710
0 | 7.5 | 0 | 0 | 0 | 0 | 0 | 0 | 0 | 0 | 0 | 17.5 | 0 | 0 | 0 | 0 | 0 | 0 | 0 | 0 | 0 | 0 | 0 | 0 | 0 | 0 | 0 | 0 | 10 | 0 | 0 | 0 | 0 | 0 | 0 | 0 | 0 | 0 | 0 | 0 | 0 | 0 | 0 | 0 | 0 | 0 | 0 | 65 | 40 | 762 | 795 | 1408
0 | 25 | 0 | 0 | 0 | 0 | 0 | 0 | 0 | 20 | 0 | 0 | 0 | 0 | 0 | 0 | 0 | 0 | 0 | 0 | 0 | 0 | 55 | 0 | 0 | 0 | 0 | 0 | 0 | 0 | 0 | 0 | 0 | 0 | 0 | 0 | 0 | 0 | 0 | 0 | 0 | 0 | 0 | 0 | 0 | 0 | 0 | 0 | 20 | 635 | 677 | 1064
8 | 0 | 0 | 0 | 0 | 0 | 0 | 0 | 0 | 0 | 0 | 46 | 0 | 0 | 0 | 0 | 0 | 0 | 0 | 0 | 0 | 0 | 0 | 0 | 0 | 0 | 0 | 0 | 0 | 0 | 0 | 0 | 0 | 0 | 0 | 0 | 0 | 0 | 0 | 0 | 0 | 0 | 0 | 0 | 0 | 0 | 0 | 46 | 60 | 874 | 910 | 1503
0 | 0 | 0 | 0 | 0 | 0 | 0 | 0 | 0 | 0 | 0 | 36.24 | 0 | 0 | 0 | 0 | 0 | 0 | 0 | 0 | 0 | 0 | 0 | 0 | 0 | 0 | 0 | 0 | 9.06 | 0 | 0 | 0 | 0 | 0 | 0 | 0 | 1.96 | 0 | 0 | 0 | 43.15 | 0 | 0 | 0 | 0 | 0 | 0 | 9.59 | 60 | 690 | 791 | 1143
0 | 0 | 0 | 0 | 0 | 0 | 0 | 0 | 0 | 0 | 0 | 37.04 | 0 | 0 | 0 | 0 | 0 | 0 | 0 | 0 | 0 | 0 | 0 | 0 | 0 | 0 | 0 | 0 | 7.06 | 0 | 0 | 0 | 0 | 0 | 0 | 0 | 2 | 0 | 0 | 0 | 44.1 | 0 | 0 | 0 | 0 | 0 | 0 | 9.8 | 20 | 636 | 698 | 1219
0 | 0 | 0 | 0 | 0 | 0 | 0 | 0 | 0 | 0 | 0 | 37.04 | 0 | 0 | 0 | 0 | 0 | 0 | 0 | 0 | 0 | 0 | 0 | 0 | 0 | 0 | 0 | 0 | 7.06 | 0 | 0 | 0 | 0 | 0 | 0 | 0 | 2 | 0 | 0 | 0 | 44.1 | 0 | 0 | 0 | 0 | 0 | 0 | 9.8 | 60 | 743 | 792 | 1258
0 | 0 | 0 | 0 | 0 | 0 | 0 | 0 | 0 | 0 | 0 | 37.8 | 0 | 0 | 0 | 0 | 0 | 0 | 0 | 0 | 0 | 0 | 0 | 0 | 0 | 0 | 0 | 0 | 7.2 | 0 | 0 | 0 | 0 | 0 | 0 | 0 | 0 | 0 | 0 | 0 | 45 | 0 | 0 | 0 | 0 | 0 | 0 | 10 | 60 | 373 | 399 | 775
8 | 8 | 0 | 0 | 0 | 0 | 0 | 0 | 0 | 0 | 0 | 44 | 0 | 0 | 0 | 0 | 0 | 0 | 0 | 0 | 0 | 0 | 0 | 0 | 0 | 0 | 0 | 0 | 0 | 0 | 0 | 0 | 0 | 0 | 0 | 0 | 0 | 0 | 0 | 0 | 0 | 0 | 0 | 0 | 0 | 0 | 0 | 40 | 20 | 881 | 918 | 1518
0 | 10.7 | 0 | 0 | 0 | 0 | 0 | 0 | 0 | 0 | 0 | 10.7 | 0 | 0 | 0 | 0 | 0 | 0 | 0 | 0 | 0 | 0 | 0 | 0 | 0 | 0 | 0 | 0 | 15.1 | 0 | 0 | 0 | 0 | 0 | 0 | 0 | 0 | 0 | 0 | 0 | 0 | 0 | 0 | 0 | 0 | 0 | 0 | 63.5 | 20 | 952 | 1012 | 1411
0 | 8.7 | 0 | 0 | 0 | 0 | 0 | 0 | 0 | 0 | 0 | 14.4 | 0 | 0 | 0 | 0 | 0 | 0 | 0 | 0 | 0 | 0 | 0 | 0 | 0 | 0 | 0 | 0 | 11.9 | 0 | 0 | 0 | 0 | 0 | 0 | 0 | 0 | 0 | 0 | 0 | 0 | 0 | 0 | 0 | 0 | 0 | 0 | 65 | 10 | 680 | 725 | 1120
0 | 9 | 0 | 0 | 0 | 0 | 0 | 0 | 0 | 0 | 0 | 44 | 0 | 0 | 0 | 0 | 0 | 0 | 0 | 0 | 0 | 0 | 0 | 0 | 0 | 0 | 0 | 0 | 0 | 0 | 0 | 0 | 0 | 0 | 0 | 0 | 0 | 0 | 0 | 0 | 0 | 0 | 0 | 0 | 0 | 0 | 0 | 47 | 40 | 907 | 969 | 1508
0 | 11.4 | 0 | 0 | 0 | 0 | 0 | 0 | 0 | 0 | 0 | 9.3 | 0 | 0 | 0 | 0 | 0 | 0 | 0 | 0 | 0 | 0 | 0 | 0 | 0 | 0 | 0 | 0 | 16.3 | 0 | 0 | 0 | 0 | 0 | 0 | 0 | 0 | 0 | 0 | 0 | 0 | 0 | 0 | 0 | 0 | 0 | 0 | 63 | 60 | 778 | 863 | 1249
0 | 7 | 0 | 0 | 0 | 0 | 0 | 0 | 0 | 0 | 0 | 46 | 0 | 0 | 0 | 0 | 0 | 0 | 0 | 0 | 0 | 0 | 0 | 0 | 0 | 0 | 0 | 0 | 0 | 0 | 0 | 0 | 0 | 0 | 0 | 0 | 0 | 0 | 0 | 0 | 0 | 0 | 0 | 0 | 0 | 0 | 0 | 47 | 10 | 546.375 | 480 | 1175
10 | 0 | 0 | 0 | 0 | 0 | 0 | 0 | 0 | 0 | 0 | 45 | 0 | 0 | 0 | 0 | 0 | 0 | 0 | 0 | 0 | 0 | 0 | 0 | 0 | 0 | 0 | 0 | 5 | 0 | 0 | 0 | 0 | 0 | 0 | 0 | 0 | 0 | 0 | 0 | 10 | 0 | 0 | 0 | 0 | 0 | 0 | 30 | 60 | 407 | 463 | 877
8 | 8 | 6 | 0 | 0 | 0 | 0 | 0 | 0 | 0 | 0 | 36 | 0 | 0 | 0 | 0 | 0 | 0 | 0 | 0 | 0 | 0 | 0 | 0 | 0 | 0 | 0 | 0 | 0 | 0 | 0 | 0 | 0 | 0 | 0 | 0 | 0 | 0 | 0 | 0 | 0 | 0 | 0 | 0 | 0 | 0 | 0 | 42 | 60 | 416 | 471 | 922
8 | 8 | 6 | 0 | 0 | 0 | 0 | 0 | 0 | 0 | 0 | 30 | 0 | 0 | 0 | 0 | 0 | 0 | 0 | 0 | 0 | 0 | 0 | 0 | 0 | 0 | 0 | 0 | 0 | 0 | 0 | 0 | 0 | 0 | 0 | 0 | 0 | 0 | 0 | 0 | 0 | 0 | 0 | 0 | 0 | 0 | 0 | 48 | 20 | 710 | 765 | 1273
0 | 0 | 0 | 0 | 0 | 0 | 0 | 0 | 0 | 0 | 0 | 47 | 0 | 0 | 0 | 0 | 0 | 0 | 0 | 0 | 0 | 0 | 0 | 0 | 0 | 0 | 2 | 0 | 8 | 0 | 0 | 0 | 0 | 0 | 1 | 0 | 0 | 0 | 0 | 0 | 33 | 0 | 0 | 0 | 0 | 0 | 0 | 9 | 20 | 687 | 797 | 1131
10 | 0 | 0 | 0 | 0 | 0 | 0 | 0 | 0 | 0 | 0 | 45 | 0 | 0 | 0 | 0 | 0 | 0 | 0 | 0 | 0 | 0 | 0 | 0 | 0 | 0 | 0 | 0 | 0 | 0 | 0 | 0 | 0 | 0 | 0 | 0 | 0 | 0 | 0 | 0 | 0 | 0 | 0 | 0 | 0 | 0 | 0 | 45 | 20 | 705 | 799 | 1153
0 | 10.1 | 0 | 0 | 0 | 0 | 0 | 0 | 0 | 0 | 0 | 11.7 | 0 | 0 | 0 | 0 | 0 | 0 | 0 | 0 | 0 | 0 | 0 | 0 | 0 | 0 | 0 | 0 | 14.2 | 0 | 0 | 0 | 0 | 0 | 0 | 0 | 0 | 0 | 0 | 0 | 0 | 0 | 0 | 0 | 0 | 0 | 0 | 64 | 60 | 650 | 700 | 951
0 | 12.3 | 0 | 0 | 0 | 0 | 0 | 0 | 0 | 0 | 0 | 28 | 0 | 0 | 0 | 0 | 0 | 0 | 0 | 0 | 0 | 0 | 0 | 0 | 0 | 0 | 0 | 0 | 9 | 0 | 0 | 0 | 0 | 0 | 0 | 0 | 0 | 0 | 0 | 0 | 0 | 0 | 0 | 0 | 0 | 0 | 0 | 50.7 | 10 | 604 | 639 | 1171
0 | 10 | 0 | 0 | 0 | 0 | 0 | 0 | 0 | 0 | 0 | 30 | 0 | 0 | 0 | 0 | 0 | 0 | 0 | 0 | 0 | 0 | 0 | 0 | 0 | 0 | 0 | 0 | 5 | 0 | 0 | 0 | 0 | 0 | 0 | 0 | 0 | 0 | 0 | 0 | 0 | 0 | 0 | 0 | 0 | 0 | 0 | 55 | 60 | 848 | 933 | 1394
0 | 0 | 0 | 0 | 0 | 0 | 0 | 0 | 0 | 0 | 0 | 47 | 0 | 0 | 0 | 0 | 0 | 0 | 0 | 0 | 0 | 0 | 0 | 0 | 0 | 0 | 0 | 0 | 8 | 0 | 0 | 0 | 0 | 0 | 1 | 0 | 0 | 0 | 0 | 0 | 33 | 0 | 0 | 0 | 0 | 0 | 0 | 11 | 20 | 426 | 466 | 797
3 | 7 | 0 | 0 | 0 | 0 | 0 | 0 | 0 | 0 | 0 | 47 | 0 | 0 | 0 | 0 | 0 | 0 | 0 | 0 | 0 | 0 | 0 | 0 | 0 | 0 | 0 | 0 | 0 | 0 | 0 | 0 | 0 | 0 | 0 | 0 | 0 | 0 | 0 | 0 | 0 | 0 | 0 | 0 | 0 | 0 | 0 | 43 | 60 | 663 | 756 | 1149
12 | 0 | 0 | 0 | 0 | 0 | 0 | 0 | 0 | 0 | 0 | 44 | 0 | 0 | 0 | 0 | 0 | 0 | 0 | 0 | 0 | 0 | 0 | 0 | 0 | 0 | 0 | 0 | 0 | 0 | 0 | 0 | 0 | 0 | 0 | 0 | 0 | 0 | 0 | 0 | 0 | 0 | 0 | 0 | 0 | 0 | 0 | 44 | 60 | 701 | 780 | 1099
7 | 0 | 0 | 0 | 0 | 0 | 0 | 0 | 0 | 0 | 0 | 57 | 0 | 0 | 0 | 0 | 0 | 0 | 0 | 0 | 0 | 0 | 0 | 0 | 0 | 0 | 0 | 0 | 0 | 0 | 0 | 0 | 0 | 0 | 0 | 0 | 0 | 0 | 0 | 0 | 0 | 0 | 0 | 0 | 0 | 0 | 0 | 36 | 20 | 658.4 | 729.9 | 1165.8
0 | 0 | 0 | 0 | 0 | 0 | 0 | 0 | 0 | 0 | 0 | 36.288 | 0 | 0 | 0 | 0 | 0 | 0 | 0 | 0 | 0 | 0 | 0 | 0 | 0 | 0 | 0 | 0 | 6.912 | 0 | 0 | 0 | 0 | 0 | 0 | 0 | 4 | 0 | 0 | 0 | 43.2 | 0 | 0 | 0 | 0 | 0 | 0 | 9.6 | 60 | 820 | 870 | 1397
8 | 8 | 0 | 0 | 0 | 0 | 0 | 0 | 0 | 0 | 0 | 36 | 0 | 0 | 0 | 0 | 0 | 0 | 0 | 0 | 0 | 0 | 0 | 0 | 0 | 0 | 0 | 0 | 0 | 0 | 6 | 0 | 0 | 0 | 0 | 0 | 0 | 0 | 0 | 0 | 0 | 0 | 0 | 0 | 0 | 0 | 0 | 42 | 40 | 383 | 412 | 706
8 | 8 | 0 | 0 | 0 | 0 | 0 | 0 | 0 | 0 | 0 | 30 | 0 | 0 | 0 | 0 | 0 | 0 | 0 | 0 | 0 | 0 | 0 | 0 | 0 | 0 | 0 | 0 | 0 | 0 | 6 | 0 | 0 | 0 | 0 | 0 | 0 | 0 | 0 | 0 | 0 | 0 | 0 | 0 | 0 | 0 | 0 | 48 | 10 | 375 | 412 | 640
8 | 8 | 0 | 0 | 0 | 0 | 0 | 0 | 0 | 0 | 0 | 36 | 0 | 0 | 0 | 0 | 0 | 4 | 0 | 0 | 0 | 0 | 0 | 0 | 0 | 0 | 0 | 0 | 0 | 0 | 0 | 0 | 0 | 0 | 0 | 0 | 0 | 0 | 0 | 0 | 0 | 0 | 0 | 0 | 0 | 0 | 0 | 44 | 40 | 698 | 765 | 1125
0 | 8 | 0 | 0 | 0 | 0 | 0 | 0 | 0 | 0 | 0 | 46 | 0 | 0 | 0 | 0 | 0 | 0 | 0 | 0 | 0 | 0 | 0 | 0 | 0 | 0 | 0 | 0 | 0 | 0 | 0 | 0 | 0 | 0 | 0 | 0 | 0 | 0 | 0 | 0 | 0 | 0 | 0 | 0 | 0 | 0 | 0 | 46 | 10 | 426 | 477 | 734.4827586
0 | 0 | 0 | 0 | 0 | 0 | 0 | 0 | 0 | 0 | 0 | 59.4 | 0 | 0 | 0 | 0 | 0 | 0 | 0 | 0 | 0 | 0 | 0 | 0 | 0 | 0 | 0 | 0 | 0 | 0 | 0 | 0 | 0 | 0 | 0 | 0 | 1 | 0 | 0 | 0 | 9.9 | 0 | 0 | 0 | 0 | 0 | 0 | 29.7 | 40 | 744 | 777 | 1218
0 | 10.7 | 0 | 0 | 0 | 0 | 0 | 0 | 0 | 0 | 0 | 13.65 | 0 | 0 | 0 | 0 | 0 | 0 | 0 | 0 | 0 | 0 | 0 | 0 | 0 | 0 | 0 | 0 | 14.15 | 0 | 0 | 0 | 0 | 0 | 0 | 0 | 0 | 0 | 0 | 0 | 0 | 0 | 0 | 0 | 0 | 0 | 0 | 61.5 | 60 | 651 | 751 | 1186
8.36 | 8 | 0 | 0 | 0 | 0 | 0 | 0 | 0 | 0 | 0 | 37.64 | 0 | 0 | 0 | 0 | 0 | 0 | 0 | 0 | 0 | 0 | 0 | 0 | 0 | 0 | 0 | 0 | 0 | 0 | 0 | 0 | 0 | 0 | 0 | 0 | 0 | 0 | 0 | 0 | 0 | 0 | 0 | 0 | 0 | 0 | 0 | 46 | 40 | 720 | 757 | 1157
3 | 9 | 0 | 0 | 0 | 0 | 0 | 0 | 0 | 0 | 0 | 24 | 0 | 0 | 0 | 0 | 0 | 0 | 0 | 0 | 0 | 0 | 0 | 0 | 0 | 0 | 0 | 0 | 7 | 0 | 0 | 0 | 0 | 0 | 0 | 0 | 0 | 0 | 0 | 0 | 1 | 0 | 0 | 0 | 0 | 0 | 0 | 56 | 20 | 398 | 430 | 825
0 | 10 | 0 | 0 | 0 | 0 | 0 | 0 | 0 | 0 | 0 | 38 | 0 | 0 | 0 | 0 | 0 | 0 | 0 | 0 | 0 | 0 | 0 | 0 | 0 | 0 | 0 | 0 | 0 | 0 | 0 | 0 | 0 | 0 | 0 | 0 | 0 | 0 | 0 | 0 | 2 | 0 | 0 | 0 | 0 | 0 | 0 | 50 | 40 | 400 | 439 | 655
0 | 0 | 0 | 0 | 0 | 0 | 0 | 0 | 0 | 0 | 0 | 12 | 0 | 0 | 0 | 0 | 0 | 0 | 0 | 0 | 0 | 0 | 0 | 0 | 0 | 0 | 0 | 0 | 0 | 0 | 71.5 | 0 | 0 | 0 | 16.5 | 0 | 0 | 0 | 0 | 0 | 0 | 0 | 0 | 0 | 0 | 0 | 0 | 0 | 20 | 677 | 745 | 1167
8 | 8 | 4 | 0 | 0 | 0 | 0 | 0 | 0 | 0 | 0 | 36 | 0 | 0 | 0 | 0 | 0 | 0 | 0 | 0 | 0 | 0 | 0 | 0 | 0 | 0 | 0 | 0 | 0 | 0 | 0 | 0 | 0 | 0 | 0 | 0 | 0 | 0 | 0 | 0 | 0 | 0 | 0 | 0 | 0 | 0 | 0 | 44 | 40 | 715 | 798 | 1139
8 | 8 | 4 | 0 | 0 | 0 | 0 | 0 | 0 | 0 | 0 | 32 | 0 | 0 | 0 | 0 | 0 | 0 | 0 | 0 | 0 | 0 | 0 | 0 | 0 | 0 | 0 | 0 | 0 | 0 | 0 | 0 | 0 | 0 | 0 | 0 | 0 | 0 | 0 | 0 | 0 | 0 | 0 | 0 | 0 | 0 | 0 | 48 | 40 | 416 | 483 | 787
8 | 8 | 2 | 0 | 0 | 0 | 0 | 0 | 0 | 0 | 0 | 36 | 0 | 0 | 0 | 0 | 0 | 0 | 0 | 0 | 0 | 0 | 0 | 0 | 0 | 0 | 0 | 0 | 0 | 0 | 0 | 0 | 0 | 0 | 0 | 0 | 0 | 0 | 0 | 0 | 0 | 0 | 0 | 0 | 0 | 0 | 0 | 46 | 20 | 376 | 428 | 679
8 | 8 | 2 | 0 | 0 | 0 | 0 | 0 | 0 | 0 | 0 | 34 | 0 | 0 | 0 | 0 | 0 | 0 | 0 | 0 | 0 | 0 | 0 | 0 | 0 | 0 | 0 | 0 | 0 | 0 | 0 | 0 | 0 | 0 | 0 | 0 | 0 | 0 | 0 | 0 | 0 | 0 | 0 | 0 | 0 | 0 | 0 | 48 | 20 | 392 | 414 | 785
8 | 8 | 0 | 0 | 0 | 0 | 0 | 0 | 0 | 0 | 0 | 36 | 0 | 0 | 0 | 0 | 0 | 0 | 0 | 0 | 0 | 0 | 0 | 0 | 0 | 0 | 0 | 0 | 0 | 0 | 4 | 0 | 0 | 0 | 0 | 0 | 0 | 0 | 0 | 0 | 0 | 0 | 0 | 0 | 0 | 0 | 0 | 44 | 10 | 745 | 806 | 1322
8 | 8 | 0 | 0 | 0 | 0 | 0 | 0 | 0 | 0 | 0 | 32 | 0 | 0 | 0 | 0 | 0 | 0 | 0 | 0 | 0 | 0 | 0 | 0 | 0 | 0 | 0 | 0 | 0 | 0 | 4 | 0 | 0 | 0 | 0 | 0 | 0 | 0 | 0 | 0 | 0 | 0 | 0 | 0 | 0 | 0 | 0 | 48 | 40 | 710 | 776 | 1151
4 | 9 | 0 | 0 | 0 | 0 | 0 | 0 | 0 | 0 | 0 | 24 | 0 | 0 | 0 | 0 | 0 | 0 | 0 | 0 | 0 | 0 | 0 | 0 | 0 | 0 | 0 | 0 | 7 | 0 | 0 | 0 | 0 | 0 | 0 | 0 | 0 | 0 | 0 | 0 | 0 | 0 | 0 | 0 | 0 | 0 | 0 | 56 | 10 | 656 | 707 | 1095
2 | 7 | 0 | 0 | 0 | 0 | 0 | 0 | 0 | 0 | 0 | 43 | 0 | 0 | 0 | 0 | 0 | 0 | 0 | 0 | 0 | 0 | 0 | 0 | 0 | 0 | 0 | 0 | 0 | 0 | 0 | 0 | 0 | 0 | 0 | 0 | 0 | 0 | 0 | 0 | 0 | 0 | 0 | 0 | 0 | 0 | 0 | 48 | 40 | 844 | 880 | 1446
0 | 0 | 0 | 0 | 0 | 0 | 0 | 0 | 0 | 0 | 0 | 50 | 0 | 0 | 0 | 0 | 0 | 0 | 0 | 0 | 0 | 0 | 0 | 0 | 0 | 0 | 0 | 0 | 0 | 0 | 0 | 0 | 0 | 0 | 0 | 0 | 0 | 0 | 0 | 0 | 7.5 | 0 | 0 | 0 | 0 | 0 | 0 | 42.5 | 60 | 693 | 788 | 1129
7 | 9 | 0 | 0 | 0 | 0 | 0 | 0 | 0 | 0 | 0 | 36 | 0 | 0 | 0 | 0 | 0 | 0 | 0 | 0 | 0 | 0 | 0 | 0 | 0 | 0 | 0 | 0 | 0 | 0 | 0 | 0 | 0 | 0 | 0 | 0 | 0 | 0 | 0 | 0 | 0 | 0 | 0 | 0 | 0 | 0 | 0 | 48 | 20 | 553 | 603 | 955
7 | 3 | 0 | 0 | 0 | 0 | 0 | 0 | 0 | 0 | 0 | 45 | 0 | 0 | 0 | 0 | 0 | 0 | 0 | 0 | 0 | 0 | 0 | 0 | 0 | 0 | 0 | 0 | 0 | 0 | 0 | 0 | 0 | 0 | 0 | 0 | 0 | 0 | 0 | 0 | 0 | 0 | 0 | 0 | 0 | 0 | 0 | 45 | 20 | 688 | 770 | 1159
8 | 8 | 0 | 0 | 0 | 0 | 0 | 0 | 0 | 0 | 0 | 36 | 0 | 0 | 0 | 0 | 0 | 0 | 0 | 0 | 0 | 0 | 0 | 0 | 0 | 0 | 2 | 0 | 0 | 0 | 0 | 0 | 0 | 0 | 0 | 0 | 0 | 0 | 0 | 0 | 0 | 0 | 0 | 0 | 0 | 0 | 0 | 46 | 20 | 724 | 766 | 1305
0 | 9 | 0 | 0 | 0 | 0 | 0 | 0 | 0 | 0 | 0 | 24 | 0 | 0 | 0 | 0 | 0 | 0 | 0 | 0 | 0 | 0 | 0 | 0 | 0 | 0 | 0 | 0 | 7 | 0 | 0 | 0 | 0 | 0 | 0 | 0 | 0 | 0 | 0 | 0 | 4 | 0 | 0 | 0 | 0 | 0 | 0 | 56 | 10 | 669 | 728 | 1188
2 | 9 | 0 | 0 | 0 | 0 | 0 | 0 | 0 | 0 | 0 | 24 | 0 | 0 | 0 | 0 | 0 | 0 | 0 | 0 | 0 | 0 | 0 | 0 | 0 | 0 | 0 | 0 | 7 | 0 | 0 | 0 | 0 | 0 | 0 | 0 | 0 | 0 | 0 | 0 | 2 | 0 | 0 | 0 | 0 | 0 | 0 | 56 | 20 | 672 | 723 | 1231
5 | 0 | 0 | 0 | 0 | 0 | 0 | 0 | 0 | 0 | 0 | 55 | 0 | 0 | 0 | 0 | 0 | 0 | 0 | 0 | 0 | 0 | 0 | 0 | 0 | 0 | 0 | 0 | 0 | 0 | 0 | 0 | 0 | 0 | 0 | 0 | 0 | 0 | 0 | 0 | 10 | 0 | 0 | 0 | 0 | 0 | 0 | 30 | 60 | 393 | 427 | 880
1 | 9 | 0 | 0 | 0 | 0 | 0 | 0 | 0 | 0 | 0 | 24 | 0 | 0 | 0 | 0 | 0 | 0 | 0 | 0 | 0 | 0 | 0 | 0 | 0 | 0 | 0 | 0 | 7 | 0 | 0 | 0 | 0 | 0 | 0 | 0 | 0 | 0 | 0 | 0 | 3 | 0 | 0 | 0 | 0 | 0 | 0 | 56 | 60 | 779 | 795 | 1292
8 | 8 | 0 | 0 | 0 | 0 | 0 | 0 | 0 | 0 | 0 | 38 | 0 | 0 | 0 | 0 | 0 | 0 | 0 | 0 | 0 | 0 | 0 | 0 | 0 | 0 | 0 | 0 | 0 | 0 | 0 | 0 | 0 | 0 | 0 | 0 | 0 | 0 | 0 | 0 | 0 | 0 | 0 | 0 | 0 | 0 | 0 | 38 | 20 | 384 | 416 | 854
8 | 8 | 0 | 0 | 0 | 0 | 0 | 0 | 0 | 0 | 0 | 34 | 0 | 0 | 0 | 0 | 0 | 0 | 0 | 0 | 0 | 0 | 0 | 0 | 0 | 0 | 0 | 0 | 0 | 0 | 0 | 0 | 0 | 0 | 0 | 0 | 0 | 0 | 0 | 0 | 0 | 0 | 0 | 0 | 0 | 0 | 0 | 50 | 20 | 778 | 863 | 1249
8 | 8 | 0 | 0 | 0 | 0 | 0 | 0 | 0 | 0 | 0 | 36 | 0 | 0 | 0 | 0 | 0 | 2 | 0 | 0 | 0 | 0 | 0 | 0 | 0 | 0 | 0 | 0 | 0 | 0 | 0 | 0 | 0 | 0 | 0 | 0 | 0 | 0 | 0 | 0 | 0 | 0 | 0 | 0 | 0 | 0 | 0 | 46 | 10 | 733 | 766 | 1300
5 | 5 | 0 | 0 | 0 | 0 | 0 | 0 | 0 | 0 | 0 | 45 | 0 | 0 | 0 | 0 | 0 | 0 | 0 | 0 | 0 | 0 | 0 | 0 | 0 | 0 | 0 | 0 | 0 | 0 | 0 | 0 | 0 | 0 | 0 | 0 | 0 | 0 | 0 | 0 | 0 | 0 | 0 | 0 | 0 | 0 | 0 | 45 | 10 | 934 | 961 | 1559
8 | 8 | 0 | 0 | 0 | 0 | 0 | 0 | 0 | 0 | 0 | 36 | 0 | 0 | 0 | 0 | 0 | 0 | 0 | 0 | 0 | 0 | 0 | 0 | 0 | 0 | 0 | 0 | 0 | 0 | 0 | 0 | 0 | 0 | 0 | 0 | 0 | 0 | 0 | 0 | 0 | 0 | 0 | 0 | 0 | 0 | 0 | 36 | 20 | 454 | 499 | 831
10 | 0 | 0 | 0 | 0 | 0 | 0 | 0 | 0 | 0 | 0 | 54 | 0 | 0 | 0 | 0 | 0 | 0 | 0 | 0 | 0 | 0 | 0 | 0 | 0 | 0 | 0 | 0 | 0 | 0 | 0 | 0 | 0 | 0 | 0 | 0 | 0 | 0 | 0 | 0 | 0 | 0 | 0 | 0 | 0 | 0 | 0 | 36 | 10 | 551.2331136 | 617.3617334 | 1008.645037
8 | 8 | 0 | 0 | 0 | 0 | 0 | 0 | 0 | 0 | 0 | 38 | 0 | 0 | 0 | 0 | 0 | 0 | 0 | 0 | 0 | 0 | 0 | 0 | 0 | 0 | 0 | 0 | 0 | 0 | 0 | 0 | 0 | 0 | 0 | 0 | 0 | 0 | 0 | 0 | 0 | 0 | 0 | 0 | 0 | 0 | 0 | 46 | 20 | 413 | 473 | 760
8 | 8 | 0 | 0 | 0 | 0 | 0 | 0 | 0 | 0 | 0 | 36 | 0 | 0 | 0 | 0 | 0 | 0 | 0 | 0 | 0 | 0 | 0 | 0 | 0 | 0 | 0 | 0 | 0 | 0 | 0 | 0 | 0 | 0 | 0 | 0 | 0 | 0 | 0 | 0 | 2 | 0 | 0 | 0 | 0 | 0 | 0 | 46 | 20 | 753 | 806 | 1222
0 | 10 | 0 | 0 | 0 | 0 | 0 | 0 | 0 | 0 | 0 | 20 | 0 | 0 | 0 | 0 | 0 | 0 | 0 | 0 | 0 | 0 | 0 | 0 | 0 | 0 | 0 | 0 | 8 | 0 | 0 | 0 | 0 | 0 | 0 | 0 | 0 | 0 | 0 | 0 | 5 | 0 | 0 | 0 | 0 | 0 | 0 | 57 | 40 | 401 | 436 | 717
6 | 6 | 0 | 0 | 0 | 0 | 0 | 0 | 0 | 0 | 0 | 44 | 0 | 0 | 0 | 0 | 0 | 0 | 0 | 0 | 0 | 0 | 0 | 0 | 0 | 0 | 0 | 0 | 0 | 0 | 0 | 0 | 0 | 0 | 0 | 0 | 0 | 0 | 0 | 0 | 0 | 0 | 0 | 0 | 0 | 0 | 0 | 44 | 40 | 795 | 835 | 1316
8 | 8 | 0 | 0 | 0 | 0 | 0 | 0 | 0 | 0 | 0 | 36 | 0 | 0 | 0 | 0 | 0 | 0 | 0 | 0 | 0 | 0 | 0 | 0 | 0 | 0 | 0 | 0 | 0 | 0 | 0 | 0 | 0 | 0 | 0 | 0 | 0 | 0 | 0 | 0 | 0 | 0 | 0 | 0 | 0 | 0 | 0 | 48 | 10 | 692 | 795 | 1145
0 | 7 | 0 | 0 | 0 | 0 | 0 | 0 | 0 | 0 | 0 | 46 | 0 | 0 | 0 | 0 | 0 | 0 | 0 | 0 | 0 | 0 | 0 | 0 | 0 | 0 | 0 | 0 | 0 | 0 | 0 | 0 | 0 | 0 | 0 | 0 | 0 | 0 | 0 | 0 | 0 | 0 | 0 | 0 | 2 | 0 | 0 | 45 | 20 | 398 | 428 | 668
0 | 0 | 0 | 0 | 7 | 0 | 0 | 0 | 0 | 0 | 0 | 25 | 0 | 0 | 0 | 0 | 0 | 0 | 0 | 0 | 0 | 0 | 0 | 0 | 0 | 0 | 0 | 0 | 15 | 0 | 0 | 0 | 0 | 0 | 0 | 0 | 3 | 0 | 0 | 0 | 45 | 0 | 0 | 0 | 0 | 0 | 0 | 5 | 10 | 401 | 481 | 759
0 | 0 | 0 | 0 | 0 | 0 | 0 | 0 | 0 | 0 | 0 | 49.4 | 0 | 0 | 0 | 0 | 0 | 0 | 0 | 0 | 0 | 0 | 0 | 0 | 0 | 0 | 0 | 0 | 0 | 0 | 0 | 0 | 0 | 0 | 0.6 | 0 | 0.6 | 0 | 0 | 0 | 7.41 | 0 | 0 | 0 | 0 | 0 | 0 | 41.99 | 40 | 491 | 555 | 941
0 | 0 | 0 | 0 | 0 | 0 | 0 | 0 | 0 | 0 | 0 | 49.5 | 0 | 0 | 0 | 0 | 0 | 0 | 0 | 0 | 0 | 0 | 0 | 0 | 0 | 0 | 0 | 0 | 0 | 0 | 0 | 0 | 0 | 0 | 1 | 0 | 0 | 0 | 0 | 0 | 7.425 | 0 | 0 | 0 | 0 | 0 | 0 | 42.075 | 20 | 693 | 732 | 1174
8 | 8 | 0 | 0 | 0 | 0 | 0 | 0 | 0 | 0 | 0 | 36 | 0 | 0 | 0 | 0 | 0 | 0 | 0 | 0 | 0 | 0 | 0 | 0 | 0 | 0 | 0 | 0 | 0 | 0 | 2 | 0 | 0 | 0 | 0 | 0 | 0 | 0 | 0 | 0 | 0 | 0 | 0 | 0 | 0 | 0 | 0 | 46 | 60 | 683 | 791 | 1142.140468
8 | 8 | 0 | 0 | 0 | 0 | 0 | 0 | 0 | 0 | 0 | 34 | 0 | 0 | 0 | 0 | 0 | 0 | 0 | 0 | 0 | 0 | 0 | 0 | 0 | 0 | 0 | 0 | 0 | 0 | 2 | 0 | 0 | 0 | 0 | 0 | 0 | 0 | 0 | 0 | 0 | 0 | 0 | 0 | 0 | 0 | 0 | 48 | 10 | 689 | 732 | 1119
0 | 0 | 0 | 0 | 0 | 0 | 0 | 0 | 0 | 0 | 0 | 47 | 0 | 0 | 0 | 0 | 0 | 0 | 0 | 0 | 0 | 0 | 0 | 0 | 0 | 0 | 0 | 0 | 6 | 0 | 0 | 0 | 0 | 0 | 1 | 0 | 2 | 0 | 0 | 0 | 33 | 0 | 0 | 0 | 0 | 0 | 0 | 11 | 60 | 428 | 488 | 843
0 | 25 | 0 | 0 | 0 | 0 | 0 | 0 | 0 | 20 | 0 | 0 | 0 | 0 | 0 | 0 | 0 | 0 | 0 | 0 | 0 | 0 | 0 | 0 | 0 | 0 | 0 | 0 | 0 | 0 | 0 | 0 | 0 | 0 | 0 | 0 | 0 | 0 | 0 | 0 | 0 | 39 | 0 | 0 | 16 | 0 | 0 | 0 | 20 | 668 | 766 | 1069
0 | 0 | 0 | 0 | 0 | 0 | 0 | 0 | 0 | 0 | 0 | 49.5 | 0 | 0 | 0 | 0 | 0 | 0 | 0 | 0 | 0 | 0 | 0 | 0 | 0 | 0 | 0 | 0 | 0 | 0 | 0 | 0 | 0 | 0 | 0 | 0 | 1 | 0 | 0 | 0 | 7.425 | 0 | 0 | 0 | 0 | 0 | 0 | 42.075 | 40 | 486 | 526 | 920
0 | 7 | 0 | 0 | 3 | 0 | 0 | 0 | 0 | 0 | 0 | 47 | 0 | 0 | 0 | 0 | 0 | 0 | 0 | 0 | 0 | 0 | 0 | 0 | 0 | 0 | 0 | 0 | 0 | 0 | 0 | 0 | 0 | 0 | 0 | 0 | 0 | 0 | 0 | 0 | 0 | 0 | 0 | 0 | 0 | 0 | 0 | 43 | 10 | 658 | 768 | 1186
0 | 7 | 0 | 0 | 0 | 0 | 0 | 0 | 0 | 0 | 0 | 46 | 0 | 0 | 0 | 0 | 1 | 0 | 0 | 0 | 0 | 0 | 0 | 0 | 0 | 0 | 0 | 0 | 0 | 0 | 0 | 0 | 0 | 0 | 0 | 0 | 0 | 0 | 0 | 0 | 0 | 0 | 0 | 0 | 0 | 0 | 0 | 46 | 60 | 761 | 811 | 1361
0 | 0 | 0 | 0 | 27.5 | 0 | 0 | 0 | 0 | 0 | 0 | 7.5 | 0 | 0 | 0 | 0 | 0 | 0 | 0 | 0 | 0 | 0 | 0 | 0 | 0 | 0 | 0 | 0 | 0 | 0 | 0 | 0 | 0 | 0 | 0 | 0 | 0 | 0 | 0 | 0 | 15 | 0 | 0 | 0 | 0 | 0 | 0 | 50 | 60 | 433 | 472 | 785
25 | 0 | 0 | 0 | 0 | 0 | 0 | 0 | 0 | 0 | 0 | 35 | 0 | 0 | 0 | 0 | 0 | 0 | 0 | 0 | 0 | 0 | 0 | 0 | 0 | 0 | 0 | 0 | 0 | 0 | 0 | 0 | 0 | 0 | 0 | 0 | 0 | 0 | 0 | 0 | 10 | 0 | 0 | 0 | 0 | 0 | 0 | 30 | 40 | 690 | 769 | 1171
0 | 0 | 0 | 0 | 0 | 0 | 0 | 0 | 0 | 0 | 0 | 10 | 0 | 0 | 0 | 0 | 0 | 0 | 0 | 0 | 0 | 0 | 0 | 0 | 0 | 0 | 0 | 0 | 0 | 0 | 73.5 | 0 | 0 | 0 | 16.5 | 0 | 0 | 0 | 0 | 0 | 0 | 0 | 0 | 0 | 0 | 0 | 0 | 0 | 20 | 775 | 828 | 1258
3 | 7 | 0 | 0 | 0 | 0 | 0 | 0 | 0 | 0 | 0 | 42 | 0 | 0 | 0 | 0 | 0 | 0 | 0 | 0 | 0 | 0 | 0 | 0 | 0 | 0 | 0 | 0 | 0 | 0 | 0 | 0 | 0 | 0 | 0 | 0 | 0 | 0 | 0 | 0 | 0 | 0 | 0 | 0 | 0 | 0 | 0 | 48 | 40 | 742 | 780 | 1268
7 | 0 | 0 | 0 | 0 | 0 | 0 | 0 | 0 | 0 | 0 | 43 | 0 | 0 | 0 | 0 | 0 | 0 | 0 | 7 | 0 | 0 | 0 | 0 | 0 | 0 | 0 | 0 | 0 | 0 | 0 | 0 | 0 | 0 | 0 | 0 | 0 | 0 | 0 | 0 | 0 | 0 | 0 | 0 | 0 | 0 | 0 | 43 | 10 | 667 | 733 | 1177
6 | 0 | 0 | 0 | 0 | 0 | 0 | 0 | 0 | 0 | 0 | 54 | 0 | 0 | 0 | 0 | 0 | 0 | 0 | 0 | 0 | 0 | 0 | 0 | 0 | 0 | 0 | 0 | 0 | 0 | 0 | 0 | 0 | 0 | 0 | 0 | 0 | 0 | 0 | 0 | 7 | 0 | 0 | 0 | 0 | 0 | 0 | 33 | 40 | 699 | 753 | 1176.07872
0 | 0 | 0 | 0 | 0 | 0 | 0 | 0 | 0 | 0 | 0 | 0 | 0 | 0 | 0 | 0 | 0 | 0 | 0 | 0 | 0 | 0 | 0 | 0 | 0 | 0 | 0 | 0 | 34 | 0 | 0 | 0 | 0 | 0 | 0 | 0 | 0 | 0 | 0 | 0 | 21 | 0 | 0 | 0 | 0 | 0 | 0 | 45 | 60 | 677 | 708 | 1125
0 | 16.3 | 0 | 0 | 0 | 0 | 0 | 0 | 0 | 0 | 0 | 20.7 | 0 | 0 | 0 | 0 | 0 | 0 | 0 | 0 | 0 | 0 | 0 | 0 | 0 | 0 | 0 | 0 | 12 | 0 | 0 | 0 | 0 | 0 | 0 | 0 | 0 | 0 | 0 | 0 | 0 | 0 | 0 | 0 | 0 | 0 | 0 | 51 | 10 | 877.7209756 | 946.3829799 | 1510.834363
8 | 8 | 0 | 0 | 0 | 0 | 0 | 0 | 0 | 0 | 0 | 36 | 0 | 0 | 0 | 0 | 0 | 0 | 0 | 0 | 0 | 0 | 0 | 0 | 0 | 0 | 0 | 0 | 2 | 0 | 0 | 0 | 0 | 0 | 0 | 0 | 0 | 0 | 0 | 0 | 0 | 0 | 0 | 0 | 0 | 0 | 0 | 46 | 40 | 709 | 738 | 1135
8 | 8 | 0 | 0 | 0 | 0 | 0 | 0 | 0 | 0 | 0 | 34 | 0 | 0 | 0 | 0 | 0 | 0 | 0 | 0 | 0 | 0 | 0 | 0 | 0 | 0 | 0 | 0 | 2 | 0 | 0 | 0 | 0 | 0 | 0 | 0 | 0 | 0 | 0 | 0 | 0 | 0 | 0 | 0 | 0 | 0 | 0 | 48 | 40 | 739 | 780 | 1442
8 | 8 | 0 | 0 | 0 | 0 | 0 | 0 | 0 | 0 | 0 | 36 | 0 | 0 | 0 | 0 | 0 | 0 | 0 | 0 | 0 | 0 | 0 | 0 | 0 | 0 | 0 | 0 | 6 | 0 | 0 | 0 | 0 | 0 | 0 | 0 | 0 | 0 | 0 | 0 | 0 | 0 | 0 | 0 | 0 | 0 | 0 | 42 | 20 | 343 | 391 | 743
8 | 8 | 0 | 0 | 0 | 0 | 0 | 0 | 0 | 0 | 0 | 30 | 0 | 0 | 0 | 0 | 0 | 0 | 0 | 0 | 0 | 0 | 0 | 0 | 0 | 0 | 0 | 0 | 6 | 0 | 0 | 0 | 0 | 0 | 0 | 0 | 0 | 0 | 0 | 0 | 0 | 0 | 0 | 0 | 0 | 0 | 0 | 48 | 60 | 450 | 490 | 819
0 | 0 | 0 | 0 | 10 | 0 | 0 | 0 | 0 | 0 | 0 | 54 | 0 | 0 | 0 | 0 | 0 | 0 | 0 | 0 | 0 | 0 | 0 | 0 | 0 | 0 | 0 | 0 | 0 | 0 | 0 | 0 | 0 | 0 | 0 | 0 | 0 | 0 | 0 | 0 | 9 | 0 | 0 | 0 | 0 | 0 | 0 | 27 | 20 | 876 | 925 | 1427
10 | 0 | 0 | 0 | 0 | 0 | 0 | 0 | 0 | 0 | 0 | 49 | 0 | 0 | 0 | 0 | 0 | 0 | 0 | 0 | 0 | 0 | 0 | 0 | 0 | 0 | 0 | 0 | 0 | 0 | 0 | 0 | 0 | 0 | 0 | 0 | 0 | 0 | 0 | 0 | 5 | 0 | 0 | 0 | 0 | 0 | 0 | 36 | 40 | 429 | 503 | 823
10 | 0 | 0 | 0 | 0 | 0 | 0 | 0 | 0 | 0 | 0 | 50 | 0 | 0 | 0 | 0 | 0 | 0 | 0 | 0 | 0 | 0 | 0 | 0 | 0 | 0 | 0 | 0 | 0 | 0 | 0 | 0 | 0 | 0 | 0 | 0 | 0 | 0 | 0 | 0 | 10 | 0 | 0 | 0 | 0 | 0 | 0 | 30 | 20 | 675 | 735 | 1255
8.36 | 8 | 0 | 0 | 10 | 0 | 0 | 0 | 0 | 0 | 0 | 27.64 | 0 | 0 | 0 | 0 | 0 | 0 | 0 | 0 | 0 | 0 | 0 | 0 | 0 | 0 | 0 | 0 | 0 | 0 | 0 | 0 | 0 | 0 | 0 | 0 | 0 | 0 | 0 | 0 | 0 | 0 | 0 | 0 | 0 | 0 | 0 | 46 | 40 | 670 | 714 | 1118
8 | 8 | 0 | 0 | 0 | 0 | 0 | 0 | 0 | 0 | 0 | 36 | 0 | 0 | 0 | 0 | 0 | 0 | 0 | 0 | 0 | 0 | 0 | 0 | 0 | 0 | 0 | 0 | 4 | 0 | 0 | 0 | 0 | 0 | 0 | 0 | 0 | 0 | 0 | 0 | 0 | 0 | 0 | 0 | 0 | 0 | 0 | 44 | 20 | 675 | 758 | 1193
8 | 8 | 0 | 0 | 0 | 0 | 0 | 0 | 0 | 0 | 0 | 32 | 0 | 0 | 0 | 0 | 0 | 0 | 0 | 0 | 0 | 0 | 0 | 0 | 0 | 0 | 0 | 0 | 4 | 0 | 0 | 0 | 0 | 0 | 0 | 0 | 0 | 0 | 0 | 0 | 0 | 0 | 0 | 0 | 0 | 0 | 0 | 48 | 10 | 420 | 481 | 786
8 | 4 | 0 | 0 | 0 | 0 | 0 | 0 | 0 | 0 | 0 | 40 | 0 | 0 | 0 | 0 | 0 | 0 | 0 | 0 | 0 | 0 | 0 | 0 | 0 | 0 | 0 | 0 | 0 | 0 | 0 | 0 | 0 | 0 | 0 | 0 | 0 | 0 | 0 | 0 | 0 | 0 | 0 | 0 | 0 | 0 | 0 | 48 | 10 | 845 | 956 | 1423
0 | 0 | 0 | 0 | 0 | 0 | 0 | 0 | 0 | 0 | 0 | 6 | 0 | 0 | 0 | 0 | 0 | 0 | 0 | 0 | 0 | 0 | 0 | 0 | 0 | 0 | 0 | 0 | 0 | 0 | 77 | 0 | 0 | 0 | 17 | 0 | 0 | 0 | 0 | 0 | 0 | 0 | 0 | 0 | 0 | 0 | 0 | 0 | 60 | 658 | 730 | 1166
0 | 7 | 0 | 0 | 7 | 0 | 0 | 0 | 0 | 0 | 0 | 43 | 0 | 0 | 0 | 0 | 0 | 0 | 0 | 0 | 0 | 0 | 0 | 0 | 0 | 0 | 0 | 0 | 0 | 0 | 0 | 0 | 0 | 0 | 0 | 0 | 0 | 0 | 0 | 0 | 0 | 0 | 0 | 0 | 0 | 0 | 0 | 43 | 20 | 653.4580476 | 710.6646677 | 1148.00373
7 | 7 | 0 | 0 | 0 | 0 | 0 | 0 | 0 | 0 | 0 | 43 | 0 | 0 | 0 | 0 | 0 | 0 | 0 | 0 | 0 | 0 | 0 | 0 | 0 | 0 | 0 | 0 | 0 | 0 | 0 | 0 | 0 | 0 | 0 | 0 | 0 | 0 | 0 | 0 | 0 | 0 | 0 | 0 | 0 | 0 | 0 | 43 | 20 | 394 | 428 | 664
8 | 7 | 0 | 0 | 0 | 0 | 0 | 0 | 0 | 0 | 0 | 37 | 0 | 0 | 0 | 0 | 0 | 0 | 0 | 0 | 0 | 0 | 0 | 0 | 0 | 0 | 0 | 0 | 0 | 0 | 0 | 0 | 0 | 0 | 0 | 0 | 0 | 0 | 0 | 0 | 0 | 0 | 0 | 0 | 0 | 0 | 0 | 48 | 60 | 573.7658603 | 653.0645622 | 1242.713914
20 | 0 | 0 | 0 | 0 | 0 | 0 | 0 | 0 | 0 | 0 | 40 | 0 | 0 | 0 | 0 | 0 | 0 | 0 | 0 | 0 | 0 | 0 | 0 | 0 | 0 | 0 | 0 | 0 | 0 | 0 | 0 | 0 | 0 | 0 | 0 | 0 | 0 | 0 | 0 | 10 | 0 | 0 | 0 | 0 | 0 | 0 | 30 | 60 | 745 | 785 | 1190
0 | 0 | 0 | 0 | 0 | 0 | 0 | 0 | 0 | 0 | 0 | 58.8 | 0 | 0 | 0 | 0 | 0 | 0 | 0 | 0 | 0 | 0 | 0 | 0 | 0 | 0 | 0 | 0 | 0 | 0 | 0 | 0 | 0 | 0 | 0 | 0 | 0 | 0 | 0 | 0 | 9.8 | 0 | 0 | 0 | 2 | 0 | 0 | 29.4 | 40 | 650 | 692 | 1167
5 | 7 | 0 | 0 | 0 | 0 | 0 | 0 | 0 | 0 | 0 | 40 | 0 | 0 | 0 | 0 | 0 | 0 | 0 | 0 | 0 | 0 | 0 | 0 | 0 | 0 | 0 | 0 | 0 | 0 | 0 | 0 | 0 | 0 | 0 | 0 | 0 | 0 | 0 | 0 | 0 | 0 | 0 | 0 | 0 | 0 | 0 | 48 | 10 | 683 | 739 | 1169
15 | 0 | 0 | 0 | 0 | 0 | 0 | 0 | 0 | 0 | 0 | 45 | 0 | 0 | 0 | 0 | 0 | 0 | 0 | 0 | 0 | 0 | 0 | 0 | 0 | 0 | 0 | 0 | 0 | 0 | 0 | 0 | 0 | 0 | 0 | 0 | 0 | 0 | 0 | 0 | 10 | 0 | 0 | 0 | 0 | 0 | 0 | 30 | 10 | 901.1 | 960 | 1490
11.6 | 0 | 0 | 0 | 0 | 0 | 0 | 0 | 0 | 0 | 0 | 46.4 | 0 | 0 | 0 | 0 | 0 | 0 | 0 | 0 | 0 | 0 | 0 | 0 | 0 | 0 | 0 | 0 | 0 | 0 | 0 | 0 | 0 | 0 | 0 | 0 | 0 | 0 | 0 | 0 | 7 | 0 | 0 | 0 | 0 | 0 | 0 | 35 | 10 | 429 | 471 | 698
0 | 7 | 0 | 0 | 0 | 0 | 0 | 0 | 0 | 0 | 0 | 46 | 0 | 0 | 0 | 0 | 0 | 0 | 0 | 0 | 0 | 0 | 0 | 0 | 0 | 0 | 0 | 0 | 0 | 0 | 0 | 0 | 0 | 0 | 0 | 0 | 0 | 0 | 0 | 0 | 0 | 0 | 0 | 0 | 10 | 0 | 0 | 37 | 20 | 394 | 426 | 805
7 | 0 | 0 | 0 | 0 | 0 | 0 | 0 | 0 | 0 | 0 | 43 | 0 | 0 | 0 | 0 | 0 | 0 | 0 | 0 | 0 | 0 | 0 | 0 | 0 | 0 | 0 | 0 | 0 | 0 | 0 | 0 | 0 | 0 | 0 | 0 | 0 | 0 | 0 | 0 | 7 | 0 | 0 | 0 | 0 | 0 | 0 | 43 | 10 | 690 | 757 | 1158
0 | 25 | 0 | 0 | 0 | 0 | 0 | 0 | 0 | 20 | 0 | 0 | 0 | 0 | 0 | 0 | 0 | 0 | 0 | 0 | 0 | 0 | 39 | 0 | 0 | 0 | 0 | 0 | 0 | 0 | 0 | 0 | 0 | 0 | 0 | 0 | 0 | 0 | 0 | 0 | 0 | 0 | 0 | 0 | 16 | 0 | 0 | 0 | 60 | 368 | 387 | 738
0 | 7 | 0 | 0 | 0 | 0 | 0 | 0 | 0 | 0 | 0 | 46 | 0 | 0 | 0 | 0 | 0 | 0 | 0 | 0 | 0 | 0 | 0 | 0 | 0 | 0 | 0 | 0 | 0 | 0 | 0 | 0 | 0 | 0 | 0 | 0 | 0 | 0 | 0 | 0 | 0 | 0 | 0 | 0 | 5 | 0 | 0 | 42 | 20 | 698 | 765 | 1125
0 | 15 | 0 | 0 | 0 | 0 | 0 | 0 | 0 | 0 | 0 | 19 | 0 | 0 | 0 | 0 | 0 | 0 | 0 | 0 | 0 | 0 | 0 | 0 | 0 | 0 | 0 | 0 | 10 | 0 | 0 | 0 | 0 | 0 | 0 | 0 | 0 | 0 | 0 | 0 | 0 | 0 | 0 | 0 | 2 | 0 | 0 | 54 | 10 | 391 | 464 | 711
0 | 0 | 0 | 0 | 20 | 0 | 0 | 0 | 0 | 0 | 0 | 0 | 0 | 0 | 0 | 0 | 0 | 20 | 0 | 0 | 0 | 0 | 0 | 0 | 0 | 0 | 0 | 0 | 20 | 0 | 0 | 0 | 0 | 0 | 0 | 0 | 0 | 0 | 0 | 0 | 20 | 0 | 0 | 0 | 0 | 0 | 0 | 20 | 40 | 666 | 719 | 1150
0 | 0 | 0 | 0 | 23 | 0 | 0 | 0 | 0 | 0 | 0 | 9 | 0 | 0 | 6 | 0 | 0 | 0 | 0 | 0 | 0 | 0 | 0 | 0 | 0 | 0 | 0 | 0 | 10 | 0 | 0 | 0 | 0 | 0 | 0 | 0 | 0 | 0 | 0 | 0 | 24 | 0 | 0 | 0 | 0 | 0 | 0 | 28 | 20 | 673 | 735 | 1202
6 | 8 | 0 | 0 | 0 | 0 | 0 | 0 | 0 | 0 | 0 | 42 | 0 | 0 | 0 | 0 | 0 | 0 | 0 | 0 | 0 | 0 | 0 | 0 | 0 | 0 | 0 | 0 | 0 | 0 | 0 | 0 | 0 | 0 | 0 | 0 | 0 | 0 | 0 | 0 | 0 | 0 | 0 | 0 | 0 | 0 | 0 | 44 | 20 | 456 | 495 | 839
8.36 | 8 | 0 | 0 | 6 | 0 | 0 | 0 | 0 | 0 | 0 | 31.64 | 0 | 0 | 0 | 0 | 0 | 0 | 0 | 0 | 0 | 0 | 0 | 0 | 0 | 0 | 0 | 0 | 0 | 0 | 0 | 0 | 0 | 0 | 0 | 0 | 0 | 0 | 0 | 0 | 0 | 0 | 0 | 0 | 0 | 0 | 0 | 46 | 40 | 636 | 690 | 1078
9 | 8 | 0 | 0 | 0 | 0 | 0 | 0 | 0 | 0 | 0 | 39 | 0 | 0 | 0 | 0 | 0 | 0 | 0 | 0 | 0 | 0 | 0 | 0 | 0 | 0 | 0 | 0 | 0 | 0 | 0 | 0 | 0 | 0 | 0 | 0 | 0 | 0 | 0 | 0 | 0 | 0 | 0 | 0 | 0 | 0 | 0 | 44 | 20 | 554.2188525 | 619.7066185 | 1015.84827
0 | 0 | 0 | 0 | 0 | 0 | 0 | 0 | 0 | 0 | 0 | 2 | 0 | 0 | 0 | 0 | 0 | 0 | 0 | 0 | 0 | 0 | 0 | 0 | 0 | 0 | 0 | 0 | 0 | 0 | 81.5 | 0 | 0 | 0 | 16.5 | 0 | 0 | 0 | 0 | 0 | 0 | 0 | 0 | 0 | 0 | 0 | 0 | 0 | 20 | 821 | 868 | 1477
0 | 0 | 0 | 0 | 0 | 0 | 0 | 0 | 0 | 0 | 0 | 17 | 0 | 0 | 0 | 0 | 0 | 0 | 0 | 0 | 0 | 0 | 0 | 0 | 0 | 0 | 0 | 0 | 20 | 0 | 0 | 0 | 0 | 0 | 0 | 0 | 0 | 0 | 0 | 0 | 14 | 0 | 0 | 0 | 0 | 0 | 0 | 49 | 20 | 391 | 406 | 731
7 | 0 | 0 | 0 | 0 | 0 | 0 | 0 | 0 | 0 | 0 | 43 | 0 | 0 | 0 | 0 | 0 | 0 | 0 | 0 | 0 | 0 | 0 | 0 | 0 | 0 | 0 | 0 | 0 | 0 | 0 | 0 | 0 | 0 | 0 | 0 | 0 | 0 | 0 | 0 | 10 | 0 | 0 | 0 | 0 | 0 | 0 | 40 | 20 | 685 | 750 | 1143
30.8 | 0 | 0 | 0 | 0 | 0 | 0 | 30.7 | 0 | 0 | 0 | 7.7 | 0 | 0 | 0 | 0 | 0 | 0 | 0 | 0 | 0 | 0 | 0 | 30.8 | 0 | 0 | 0 | 0 | 0 | 0 | 0 | 0 | 0 | 0 | 0 | 0 | 0 | 0 | 0 | 0 | 0 | 0 | 0 | 0 | 0 | 0 | 0 | 0 | 60 | 881 | 924 | 1498
30.8 | 0 | 0 | 0 | 0 | 0 | 0 | 30.7 | 0 | 0 | 0 | 15.4 | 0 | 0 | 0 | 0 | 0 | 0 | 0 | 0 | 0 | 0 | 0 | 23.1 | 0 | 0 | 0 | 0 | 0 | 0 | 0 | 0 | 0 | 0 | 0 | 0 | 0 | 0 | 0 | 0 | 0 | 0 | 0 | 0 | 0 | 0 | 0 | 0 | 40 | 704 | 733 | 1149
0 | 6 | 0 | 0 | 23 | 0 | 0 | 0 | 0 | 0 | 0 | 9 | 0 | 0 | 0 | 0 | 0 | 0 | 0 | 0 | 0 | 0 | 0 | 0 | 0 | 0 | 0 | 0 | 10 | 0 | 0 | 0 | 0 | 0 | 0 | 0 | 0 | 0 | 0 | 0 | 24 | 0 | 0 | 0 | 0 | 0 | 0 | 28 | 10 | 611 | 678 | 1018
0 | 0 | 0 | 0 | 0 | 0 | 0 | 0 | 0 | 0 | 0 | 14 | 0 | 0 | 0 | 0 | 0 | 0 | 0 | 0 | 0 | 0 | 0 | 0 | 0 | 0 | 0 | 0 | 20 | 0 | 0 | 0 | 0 | 0 | 0 | 0 | 0 | 0 | 0 | 0 | 17 | 0 | 0 | 0 | 0 | 0 | 0 | 49 | 40 | 467.4 | 547.2 | 835
0 | 0 | 0 | 0 | 0 | 0 | 0 | 0 | 0 | 0 | 0 | 4 | 0 | 0 | 0 | 0 | 0 | 0 | 0 | 0 | 0 | 0 | 0 | 0 | 0 | 0 | 0 | 0 | 0 | 0 | 79.5 | 0 | 0 | 0 | 16.5 | 0 | 0 | 0 | 0 | 0 | 0 | 0 | 0 | 0 | 0 | 0 | 0 | 0 | 40 | 710 | 738 | 1160
0 | 0 | 0 | 0 | 27.5 | 0 | 0 | 0 | 0 | 0 | 0 | 7.5 | 0 | 0 | 0 | 0 | 0 | 0 | 0 | 0 | 0 | 0 | 0 | 0 | 0 | 0 | 0 | 0 | 0 | 0 | 0 | 0 | 0 | 0 | 0 | 0 | 0 | 0 | 0 | 0 | 20 | 0 | 0 | 0 | 0 | 0 | 0 | 45 | 20 | 707 | 765 | 1150
0 | 25 | 0 | 0 | 0 | 0 | 0 | 0 | 0 | 20 | 0 | 0 | 0 | 55 | 0 | 0 | 0 | 0 | 0 | 0 | 0 | 0 | 0 | 0 | 0 | 0 | 0 | 0 | 0 | 0 | 0 | 0 | 0 | 0 | 0 | 0 | 0 | 0 | 0 | 0 | 0 | 0 | 0 | 0 | 0 | 0 | 0 | 0 | 10 | 414 | 445 | 805
0 | 24 | 0 | 0 | 0 | 0 | 0 | 0 | 0 | 20 | 0 | 0 | 0 | 50 | 0 | 0 | 0 | 0 | 0 | 0 | 0 | 0 | 0 | 0 | 0 | 0 | 0 | 0 | 0 | 0 | 0 | 0 | 0 | 0 | 0 | 0 | 0 | 0 | 0 | 0 | 0 | 0 | 0 | 0 | 6 | 0 | 0 | 0 | 40 | 671 | 741 | 1152.920962
0 | 24 | 0 | 0 | 0 | 0 | 0 | 0 | 0 | 20 | 0 | 0 | 0 | 0 | 0 | 0 | 0 | 0 | 0 | 0 | 0 | 0 | 0 | 0 | 0 | 0 | 0 | 0 | 0 | 0 | 0 | 0 | 0 | 0 | 0 | 0 | 0 | 0 | 0 | 0 | 0 | 0 | 0 | 0 | 56 | 0 | 0 | 0 | 60 | 706 | 799 | 1213
0 | 24 | 0 | 0 | 0 | 0 | 0 | 0 | 0 | 20 | 0 | 0 | 0 | 0 | 0 | 0 | 0 | 0 | 35 | 0 | 0 | 0 | 0 | 0 | 0 | 0 | 0 | 0 | 0 | 0 | 0 | 0 | 0 | 0 | 0 | 0 | 0 | 0 | 0 | 0 | 0 | 0 | 0 | 0 | 21 | 0 | 0 | 0 | 20 | 687 | 717 | 1121
6 | 0 | 0 | 0 | 23 | 0 | 0 | 0 | 0 | 0 | 0 | 9 | 0 | 0 | 0 | 0 | 0 | 0 | 0 | 0 | 0 | 0 | 0 | 0 | 0 | 0 | 0 | 0 | 10 | 0 | 0 | 0 | 0 | 0 | 0 | 0 | 0 | 0 | 0 | 0 | 24 | 0 | 0 | 0 | 0 | 0 | 0 | 28 | 20 | 658 | 717.3 | 1159
0 | 0 | 0 | 0 | 18 | 0 | 0 | 0 | 0 | 0 | 0 | 14 | 0 | 0 | 0 | 0 | 0 | 0 | 0 | 0 | 0 | 0 | 0 | 0 | 0 | 0 | 8 | 0 | 12 | 0 | 0 | 0 | 0 | 0 | 0 | 0 | 0 | 0 | 0 | 0 | 0 | 0 | 0 | 0 | 0 | 0 | 0 | 48 | 40 | 677 | 708 | 1125
0 | 0 | 0 | 0 | 24 | 0 | 0 | 0 | 0 | 0 | 0 | 12 | 0 | 0 | 8 | 0 | 0 | 0 | 0 | 0 | 0 | 0 | 0 | 0 | 0 | 0 | 8 | 0 | 0 | 0 | 0 | 0 | 0 | 0 | 0 | 0 | 0 | 0 | 0 | 0 | 0 | 0 | 0 | 0 | 0 | 0 | 0 | 48 | 10 | 394 | 414 | 821
0 | 0 | 0 | 0 | 23 | 0 | 0 | 0 | 0 | 0 | 6 | 9 | 0 | 0 | 0 | 0 | 0 | 0 | 0 | 0 | 0 | 0 | 0 | 0 | 0 | 0 | 0 | 0 | 10 | 0 | 0 | 0 | 0 | 0 | 0 | 0 | 0 | 0 | 0 | 0 | 24 | 0 | 0 | 0 | 0 | 0 | 0 | 28 | 40 | 758 | 799 | 1263
0 | 14 | 0 | 0 | 0 | 0 | 0 | 0 | 0 | 0 | 0 | 19 | 0 | 0 | 0 | 0 | 0 | 0 | 0 | 0 | 0 | 0 | 0 | 0 | 0 | 0 | 0 | 0 | 10 | 0 | 0 | 0 | 0 | 0 | 0 | 0 | 0 | 0 | 0 | 0 | 0 | 0 | 0 | 0 | 4 | 0 | 0 | 53 | 40 | 872 | 907 | 1470
0 | 0 | 0 | 0 | 23 | 0 | 0 | 0 | 0 | 0 | 0 | 9 | 0 | 0 | 0 | 0 | 0 | 0 | 0 | 0 | 0 | 0 | 0 | 0 | 0 | 0 | 0 | 0 | 10 | 0 | 0 | 0 | 0 | 0 | 0 | 0 | 0 | 0 | 0 | 0 | 24 | 0 | 6 | 0 | 0 | 0 | 0 | 28 | 40 | 694 | 726 | 1130
0 | 0 | 0 | 0 | 27.5 | 0 | 0 | 0 | 0 | 0 | 0 | 7.5 | 0 | 0 | 0 | 0 | 0 | 0 | 0 | 0 | 0 | 0 | 0 | 0 | 0 | 0 | 0 | 0 | 0 | 0 | 0 | 0 | 0 | 0 | 0 | 0 | 0 | 0 | 0 | 0 | 25 | 0 | 0 | 0 | 0 | 0 | 0 | 40 | 40 | 414 | 471 | 908
0 | 25 | 0 | 0 | 0 | 0 | 0 | 0 | 0 | 20 | 0 | 0 | 0 | 0 | 0 | 0 | 0 | 0 | 0 | 0 | 0 | 0 | 0 | 0 | 0 | 0 | 0 | 0 | 0 | 0 | 0 | 0 | 0 | 0 | 0 | 0 | 0 | 0 | 0 | 0 | 0 | 0 | 0 | 0 | 55 | 0 | 0 | 0 | 10 | 760 | 810 | 1258
0 | 6 | 0 | 0 | 26 | 0 | 0 | 0 | 0 | 0 | 0 | 10 | 0 | 0 | 0 | 0 | 0 | 0 | 0 | 0 | 0 | 0 | 0 | 0 | 0 | 0 | 0 | 0 | 0 | 0 | 0 | 0 | 0 | 0 | 0 | 0 | 0 | 0 | 0 | 0 | 27 | 0 | 0 | 0 | 0 | 0 | 0 | 31 | 20 | 423 | 456 | 744
0 | 0 | 0 | 0 | 0 | 0 | 0 | 0 | 0 | 0 | 0 | 6 | 0 | 0 | 0 | 0 | 0 | 0 | 0 | 0 | 0 | 0 | 0 | 0 | 0 | 0 | 0 | 0 | 0 | 0 | 77.5 | 0 | 0 | 0 | 16.5 | 0 | 0 | 0 | 0 | 0 | 0 | 0 | 0 | 0 | 0 | 0 | 0 | 0 | 40 | 395 | 420 | 664
6 | 0 | 0 | 0 | 26 | 0 | 0 | 0 | 0 | 0 | 0 | 10 | 0 | 0 | 0 | 0 | 0 | 0 | 0 | 0 | 0 | 0 | 0 | 0 | 0 | 0 | 0 | 0 | 0 | 0 | 0 | 0 | 0 | 0 | 0 | 0 | 0 | 0 | 0 | 0 | 27 | 0 | 0 | 0 | 0 | 0 | 0 | 31 | 60 | 777 | 872 | 1344
0 | 25 | 0 | 0 | 0 | 0 | 0 | 0 | 0 | 20 | 0 | 0 | 0 | 0 | 0 | 0 | 0 | 0 | 55 | 0 | 0 | 0 | 0 | 0 | 0 | 0 | 0 | 0 | 0 | 0 | 0 | 0 | 0 | 0 | 0 | 0 | 0 | 0 | 0 | 0 | 0 | 0 | 0 | 0 | 0 | 0 | 0 | 0 | 60 | 426 | 491 | 881
0 | 0 | 0 | 0 | 27.5 | 0 | 0 | 0 | 0 | 0 | 0 | 7.5 | 0 | 0 | 0 | 0 | 0 | 0 | 0 | 0 | 0 | 0 | 0 | 0 | 0 | 0 | 0 | 0 | 0 | 0 | 0 | 0 | 0 | 0 | 0 | 0 | 0 | 0 | 0 | 0 | 30 | 0 | 0 | 0 | 0 | 0 | 0 | 35 | 40 | 452 | 503 | 860
0 | 24 | 0 | 0 | 0 | 0 | 0 | 0 | 0 | 20 | 0 | 0 | 0 | 0 | 0 | 0 | 0 | 0 | 0 | 0 | 0 | 0 | 0 | 0 | 0 | 0 | 0 | 0 | 0 | 0 | 0 | 0 | 0 | 36 | 0 | 0 | 0 | 0 | 0 | 0 | 0 | 0 | 0 | 0 | 20 | 0 | 0 | 0 | 10 | 411 | 439 | 721.0526316
0 | 24 | 0 | 0 | 0 | 0 | 0 | 0 | 0 | 20 | 0 | 0 | 0 | 0 | 0 | 0 | 36 | 0 | 0 | 0 | 0 | 0 | 0 | 0 | 0 | 0 | 0 | 0 | 0 | 0 | 0 | 0 | 0 | 0 | 0 | 0 | 0 | 0 | 0 | 0 | 0 | 0 | 0 | 0 | 20 | 0 | 0 | 0 | 10 | 868 | 973 | 1505
0 | 0 | 0 | 0 | 26 | 0 | 0 | 0 | 0 | 0 | 0 | 0 | 0 | 0 | 0 | 0 | 0 | 0 | 0 | 0 | 0 | 0 | 0 | 0 | 0 | 0 | 0 | 0 | 8 | 0 | 0 | 0 | 0 | 0 | 0 | 0 | 0 | 0 | 0 | 0 | 41 | 0 | 0 | 0 | 0 | 0 | 0 | 25 | 60 | 371 | 397 | 688
0 | 0 | 0 | 0 | 26 | 0 | 0 | 0 | 0 | 0 | 0 | 10 | 0 | 0 | 6 | 0 | 0 | 0 | 0 | 0 | 0 | 0 | 0 | 0 | 0 | 0 | 0 | 0 | 0 | 0 | 0 | 0 | 0 | 0 | 0 | 0 | 0 | 0 | 0 | 0 | 27 | 0 | 0 | 0 | 0 | 0 | 0 | 31 | 40 | 707 | 765 | 1150
0 | 0 | 0 | 0 | 27.5 | 0 | 0 | 0 | 0 | 0 | 0 | 7.5 | 0 | 0 | 0 | 0 | 0 | 0 | 0 | 0 | 0 | 0 | 0 | 0 | 0 | 0 | 0 | 0 | 0 | 0 | 0 | 0 | 0 | 0 | 0 | 0 | 0 | 0 | 0 | 0 | 35 | 0 | 0 | 0 | 0 | 0 | 0 | 30 | 60 | 828 | 878 | 1413
0 | 24 | 0 | 0 | 0 | 0 | 0 | 0 | 0 | 20 | 0 | 0 | 0 | 0 | 0 | 0 | 0 | 0 | 0 | 0 | 0 | 0 | 0 | 0 | 0 | 0 | 0 | 0 | 0 | 0 | 0 | 0 | 0 | 20 | 0 | 0 | 0 | 0 | 0 | 0 | 0 | 0 | 0 | 0 | 36 | 0 | 0 | 0 | 10 | 688 | 743 | 1193
0 | 25 | 0 | 0 | 0 | 0 | 0 | 0 | 0 | 20 | 0 | 0 | 55 | 0 | 0 | 0 | 0 | 0 | 0 | 0 | 0 | 0 | 0 | 0 | 0 | 0 | 0 | 0 | 0 | 0 | 0 | 0 | 0 | 0 | 0 | 0 | 0 | 0 | 0 | 0 | 0 | 0 | 0 | 0 | 0 | 0 | 0 | 0 | 40 | 710 | 738 | 1160
0 | 0 | 0 | 0 | 20 | 0 | 0 | 0 | 0 | 0 | 0 | 10 | 0 | 0 | 0 | 0 | 0 | 0 | 0 | 0 | 0 | 0 | 0 | 12 | 0 | 0 | 12 | 0 | 8 | 0 | 0 | 0 | 0 | 0 | 0 | 0 | 0 | 0 | 0 | 0 | 0 | 0 | 0 | 0 | 2 | 0 | 0 | 36 | 60 | 456 | 495 | 839
0 | 0 | 0 | 0 | 20 | 0 | 0 | 0 | 0 | 0 | 0 | 10 | 0 | 0 | 2 | 0 | 0 | 0 | 0 | 0 | 0 | 0 | 0 | 12 | 0 | 0 | 12 | 0 | 6 | 0 | 0 | 0 | 0 | 0 | 0 | 0 | 0 | 0 | 0 | 0 | 0 | 0 | 0 | 0 | 2 | 0 | 0 | 36 | 40 | 835 | 872 | 1442
0 | 0 | 0 | 0 | 26 | 0 | 0 | 0 | 0 | 0 | 0 | 10 | 0 | 0 | 0 | 0 | 0 | 0 | 0 | 0 | 0 | 0 | 0 | 0 | 0 | 0 | 0 | 0 | 0 | 0 | 0 | 0 | 0 | 0 | 0 | 0 | 0 | 0 | 0 | 0 | 27 | 0 | 6 | 0 | 0 | 0 | 0 | 31 | 20 | 851 | 895 | 1352
0 | 0 | 0 | 0 | 27.5 | 0 | 0 | 0 | 0 | 0 | 0 | 7.5 | 0 | 0 | 0 | 0 | 0 | 0 | 0 | 0 | 0 | 0 | 0 | 0 | 0 | 0 | 0 | 0 | 0 | 0 | 0 | 0 | 0 | 0 | 0 | 0 | 0 | 0 | 0 | 0 | 40 | 0 | 0 | 0 | 0 | 0 | 0 | 25 | 60 | 636 | 690 | 1078
0 | 0 | 0 | 0 | 26 | 0 | 0 | 0 | 0 | 0 | 0 | 10 | 0 | 0 | 0 | 0 | 0 | 0 | 0 | 0 | 0 | 0 | 0 | 0 | 0 | 0 | 0 | 0 | 6 | 0 | 0 | 0 | 0 | 0 | 0 | 0 | 0 | 0 | 0 | 0 | 27 | 0 | 0 | 0 | 0 | 0 | 0 | 31 | 60 | 588 | 722 | 1036
0 | 24 | 0 | 0 | 0 | 0 | 0 | 0 | 0 | 18 | 0 | 0 | 46 | 0 | 2 | 0 | 0 | 0 | 0 | 0 | 0 | 0 | 0 | 0 | 0 | 0 | 0 | 0 | 0 | 0 | 0 | 0 | 0 | 0 | 0 | 0 | 0 | 0 | 0 | 0 | 0 | 0 | 0 | 0 | 10 | 0 | 0 | 0 | 10 | 793 | 829 | 1416
0 | 24 | 0 | 0 | 0 | 0 | 0 | 0 | 0 | 20 | 0 | 0 | 0 | 0 | 0 | 0 | 0 | 0 | 0 | 0 | 0 | 0 | 0 | 0 | 0 | 0 | 0 | 0 | 0 | 0 | 0 | 0 | 0 | 0 | 0 | 0 | 0 | 0 | 0 | 36 | 0 | 0 | 0 | 0 | 20 | 0 | 0 | 0 | 10 | 653 | 733 | 1029
0 | 0 | 0 | 0 | 26 | 0 | 0 | 0 | 0 | 0 | 6 | 10 | 0 | 0 | 0 | 0 | 0 | 0 | 0 | 0 | 0 | 0 | 0 | 0 | 0 | 0 | 0 | 0 | 0 | 0 | 0 | 0 | 0 | 0 | 0 | 0 | 0 | 0 | 0 | 0 | 27 | 0 | 0 | 0 | 0 | 0 | 0 | 31 | 60 | 653.3 | 733 | 1127
0 | 0 | 0 | 0 | 18 | 0 | 0 | 0 | 0 | 0 | 0 | 9 | 0 | 0 | 0 | 0 | 0 | 0 | 0 | 0 | 0 | 0 | 0 | 0 | 0 | 0 | 0 | 0 | 8 | 0 | 0 | 0 | 0 | 0 | 0 | 0 | 0 | 0 | 0 | 0 | 55 | 0 | 0 | 0 | 0 | 0 | 0 | 10 | 60 | 700 | 764 | 1179
0 | 24 | 0 | 0 | 0 | 0 | 0 | 0 | 0 | 10 | 0 | 0 | 0 | 0 | 0 | 0 | 0 | 0 | 0 | 0 | 0 | 0 | 0 | 0 | 0 | 0 | 0 | 0 | 10 | 0 | 0 | 0 | 0 | 20 | 0 | 0 | 0 | 0 | 0 | 0 | 0 | 0 | 0 | 0 | 36 | 0 | 0 | 0 | 10 | 872 | 923 | 1440
0 | 0 | 0 | 0 | 18 | 0 | 0 | 0 | 0 | 0 | 0 | 9 | 0 | 0 | 0 | 0 | 0 | 0 | 0 | 0 | 0 | 0 | 0 | 0 | 0 | 0 | 0 | 0 | 8 | 0 | 0 | 0 | 0 | 0 | 0 | 0 | 0 | 0 | 0 | 0 | 40 | 0 | 0 | 0 | 0 | 0 | 0 | 25 | 40 | 383 | 428 | 702
0 | 0 | 0 | 0 | 18 | 0 | 0 | 0 | 0 | 0 | 0 | 9 | 0 | 0 | 0 | 0 | 0 | 0 | 0 | 0 | 0 | 0 | 0 | 0 | 0 | 0 | 0 | 0 | 8 | 0 | 0 | 0 | 0 | 0 | 0 | 0 | 0 | 0 | 0 | 0 | 50 | 0 | 0 | 0 | 0 | 0 | 0 | 15 | 20 | 414 | 487 | 733
4 | 0 | 0 | 0 | 0 | 0 | 0 | 0 | 0 | 0 | 0 | 2 | 0 | 0 | 0 | 0 | 0 | 0 | 0 | 0 | 0 | 0 | 0 | 0 | 0 | 0 | 0 | 0 | 0 | 5 | 79 | 0 | 0 | 0 | 10 | 0 | 0 | 0 | 0 | 0 | 0 | 0 | 0 | 0 | 0 | 0 | 0 | 0 | 40 | 838 | 875 | 1436
0 | 25 | 0 | 0 | 0 | 0 | 0 | 0 | 0 | 0 | 0 | 0 | 0 | 0 | 0 | 0 | 60 | 0 | 0 | 0 | 0 | 0 | 0 | 0 | 0 | 0 | 0 | 0 | 15 | 0 | 0 | 0 | 0 | 0 | 0 | 0 | 0 | 0 | 0 | 0 | 0 | 0 | 0 | 0 | 0 | 0 | 0 | 0 | 20 | 726 | 800 | 1310
2 | 0 | 0 | 0 | 0 | 0 | 0 | 0 | 0 | 0 | 0 | 4 | 0 | 0 | 0 | 0 | 0 | 0 | 0 | 0 | 0 | 0 | 0 | 0 | 0 | 0 | 0 | 0 | 0 | 5 | 79 | 0 | 0 | 0 | 10 | 0 | 0 | 0 | 0 | 0 | 0 | 0 | 0 | 0 | 0 | 0 | 0 | 0 | 20 | 705 | 793 | 1145
3 | 0 | 0 | 0 | 0 | 0 | 0 | 0 | 0 | 0 | 0 | 3 | 0 | 0 | 0 | 0 | 0 | 0 | 0 | 0 | 0 | 0 | 0 | 0 | 0 | 0 | 0 | 0 | 0 | 5 | 79 | 0 | 0 | 0 | 10 | 0 | 0 | 0 | 0 | 0 | 0 | 0 | 0 | 0 | 0 | 0 | 0 | 0 | 60 | 858 | 893 | 1485
1 | 0 | 0 | 0 | 0 | 0 | 0 | 0 | 0 | 0 | 0 | 5 | 0 | 0 | 0 | 0 | 0 | 0 | 0 | 0 | 0 | 0 | 0 | 0 | 0 | 0 | 0 | 0 | 0 | 5 | 79 | 0 | 0 | 0 | 10 | 0 | 0 | 0 | 0 | 0 | 0 | 0 | 0 | 0 | 0 | 0 | 0 | 0 | 40 | 643 | 694 | 1107
0 | 25 | 0 | 0 | 0 | 0 | 0 | 0 | 0 | 20 | 0 | 0 | 0 | 0 | 0 | 0 | 0 | 0 | 0 | 0 | 0 | 0 | 0 | 0 | 0 | 0 | 0 | 0 | 0 | 0 | 0 | 0 | 0 | 0 | 0 | 0 | 0 | 0 | 0 | 55 | 0 | 0 | 0 | 0 | 0 | 0 | 0 | 0 | 20 | 693.3 | 757.5 | 1176
0 | 0 | 0 | 0 | 22.5 | 0 | 2 | 0 | 0 | 0 | 0 | 12.5 | 0 | 0 | 0 | 0 | 0 | 0 | 0 | 0 | 0 | 0 | 0 | 0 | 0 | 0 | 0 | 0 | 8 | 0 | 0 | 0 | 0 | 0 | 0 | 0 | 0 | 0 | 0 | 0 | 14 | 0 | 0 | 0 | 0 | 0 | 0 | 41 | 40 | 882 | 970 | 1497
0 | 0 | 0 | 0 | 22.5 | 0 | 0 | 0 | 0 | 0 | 0 | 12.5 | 0 | 0 | 0 | 0 | 0 | 0 | 0 | 0 | 0 | 0 | 0 | 0 | 0 | 0 | 0 | 0 | 10 | 0 | 0 | 0 | 0 | 0 | 0 | 0 | 0 | 0 | 0 | 0 | 13.8 | 0 | 0 | 0 | 0 | 0 | 0 | 41.2 | 10 | 821 | 868 | 1477
0 | 0 | 0 | 0 | 0 | 0 | 0 | 0 | 0 | 0 | 0 | 6 | 0 | 0 | 0 | 0 | 0 | 0 | 0 | 0 | 0 | 0 | 0 | 0 | 0 | 0 | 0 | 0 | 0 | 5 | 79 | 0 | 0 | 0 | 10 | 0 | 0 | 0 | 0 | 0 | 0 | 0 | 0 | 0 | 0 | 0 | 0 | 0 | 10 | 823 | 868 | 1496
0 | 0 | 0 | 0 | 22.5 | 0 | 8 | 0 | 0 | 0 | 0 | 12.5 | 0 | 0 | 0 | 0 | 0 | 0 | 0 | 0 | 0 | 0 | 0 | 0 | 0 | 0 | 0 | 0 | 2 | 0 | 0 | 0 | 0 | 0 | 0 | 0 | 0 | 0 | 0 | 0 | 14 | 0 | 0 | 0 | 0 | 0 | 0 | 41 | 40 | 687 | 752 | 1284
0 | 0 | 0 | 0 | 0 | 0 | 0 | 0 | 0 | 0 | 0 | 0 | 0 | 0 | 0 | 0 | 0 | 0 | 0 | 0 | 0 | 0 | 0 | 0 | 0 | 0 | 0 | 0 | 40 | 20 | 40 | 0 | 0 | 0 | 0 | 0 | 0 | 0 | 0 | 0 | 0 | 0 | 0 | 0 | 0 | 0 | 0 | 0 | 40 | 664 | 735 | 1140
0 | 14 | 0 | 0 | 0 | 0 | 0 | 0 | 0 | 0 | 0 | 0 | 0 | 0 | 0 | 0 | 0 | 0 | 0 | 0 | 62 | 0 | 0 | 0 | 0 | 0 | 0 | 0 | 24 | 0 | 0 | 0 | 0 | 0 | 0 | 0 | 0 | 0 | 0 | 0 | 0 | 0 | 0 | 0 | 0 | 0 | 0 | 0 | 20 | 405 | 431 | 674
0 | 0 | 0 | 0 | 21.5 | 0 | 0 | 0 | 0 | 0 | 0 | 11 | 0 | 0 | 0 | 0 | 0 | 0 | 0 | 0 | 0 | 0 | 0 | 0.5 | 0 | 0 | 0 | 0 | 11 | 0 | 0 | 0 | 0 | 0 | 0 | 0 | 0 | 0 | 0 | 0 | 15 | 0 | 0 | 0 | 1 | 0 | 0 | 40 | 60 | 404 | 456 | 729
0 | 25 | 0 | 0 | 0 | 0 | 0 | 0 | 0 | 20 | 0 | 0 | 0 | 0 | 0 | 0 | 55 | 0 | 0 | 0 | 0 | 0 | 0 | 0 | 0 | 0 | 0 | 0 | 0 | 0 | 0 | 0 | 0 | 0 | 0 | 0 | 0 | 0 | 0 | 0 | 0 | 0 | 0 | 0 | 0 | 0 | 0 | 0 | 60 | 698 | 765 | 1125
0 | 20 | 0 | 0 | 0 | 0 | 0 | 0 | 0 | 0 | 0 | 0 | 0 | 0 | 0 | 0 | 55 | 0 | 0 | 0 | 0 | 0 | 0 | 0 | 3 | 0 | 0 | 0 | 22 | 0 | 0 | 0 | 0 | 0 | 0 | 0 | 0 | 0 | 0 | 0 | 0 | 0 | 0 | 0 | 0 | 0 | 0 | 0 | 60 | 741 | 807 | 1231.844404
0 | 0 | 0 | 0 | 27.5 | 0 | 0 | 0 | 0 | 0 | 0 | 7.5 | 0 | 0 | 0 | 0 | 0 | 0 | 0 | 0 | 0 | 0 | 0 | 0 | 0 | 0 | 0 | 0 | 0 | 0 | 0 | 0 | 0 | 0 | 0 | 0 | 0 | 0 | 0 | 0 | 45 | 0 | 0 | 0 | 0 | 0 | 0 | 20 | 20 | 477 | 540 | 771
0 | 15 | 0 | 0 | 0 | 0 | 0 | 0 | 0 | 25 | 0 | 0 | 0 | 0 | 0 | 0 | 60 | 0 | 0 | 0 | 0 | 0 | 0 | 0 | 0 | 0 | 0 | 0 | 0 | 0 | 0 | 0 | 0 | 0 | 0 | 0 | 0 | 0 | 0 | 0 | 0 | 0 | 0 | 0 | 0 | 0 | 0 | 0 | 10 | 416 | 475 | 750
0 | 0 | 0 | 0 | 20 | 0 | 0 | 0 | 0 | 0 | 0 | 8 | 0 | 0 | 0 | 0 | 0 | 0 | 0 | 0 | 0 | 0 | 0 | 24 | 0 | 0 | 0 | 0 | 8 | 0 | 0 | 0 | 0 | 0 | 0 | 0 | 0 | 0 | 0 | 0 | 10 | 0 | 0 | 0 | 4 | 0 | 0 | 26 | 60 | 434 | 472 | 718
0 | 25 | 0 | 0 | 0 | 0 | 0 | 0 | 0 | 20 | 0 | 0 | 0 | 0 | 0 | 0 | 0 | 0 | 0 | 0 | 0 | 0 | 0 | 0 | 0 | 0 | 0 | 0 | 0 | 0 | 0 | 0 | 0 | 0 | 0 | 40 | 0 | 0 | 0 | 0 | 0 | 0 | 0 | 0 | 15 | 0 | 0 | 0 | 10 | 698 | 765 | 1125
0 | 25 | 0 | 0 | 0 | 0 | 0 | 0 | 0 | 0 | 0 | 0 | 0 | 0 | 0 | 0 | 55 | 0 | 0 | 0 | 0 | 0 | 0 | 0 | 0 | 0 | 0 | 0 | 20 | 0 | 0 | 0 | 0 | 0 | 0 | 0 | 0 | 0 | 0 | 0 | 0 | 0 | 0 | 0 | 0 | 0 | 0 | 0 | 40 | 746 | 792 | 1184
0 | 25 | 0 | 0 | 0 | 0 | 0 | 0 | 0 | 0 | 0 | 0 | 0 | 0 | 0 | 0 | 0 | 0 | 0 | 0 | 55 | 0 | 0 | 0 | 0 | 0 | 0 | 0 | 20 | 0 | 0 | 0 | 0 | 0 | 0 | 0 | 0 | 0 | 0 | 0 | 0 | 0 | 0 | 0 | 0 | 0 | 0 | 0 | 40 | 380 | 458 | 716
0 | 0 | 0 | 0 | 0 | 0 | 0 | 18.2 | 0 | 0 | 0 | 54.5 | 0 | 0 | 0 | 0 | 0 | 0 | 0 | 0 | 0 | 0 | 0 | 27.3 | 0 | 0 | 0 | 0 | 0 | 0 | 0 | 0 | 0 | 0 | 0 | 0 | 0 | 0 | 0 | 0 | 0 | 0 | 0 | 0 | 0 | 0 | 0 | 0 | 10 | 622 | 662 | 1009
61.5 | 0 | 0 | 0 | 0 | 0 | 0 | 23.1 | 0 | 0 | 0 | 0 | 0 | 0 | 0 | 0 | 0 | 0 | 0 | 0 | 0 | 0 | 0 | 15.4 | 0 | 0 | 0 | 0 | 0 | 0 | 0 | 0 | 0 | 0 | 0 | 0 | 0 | 0 | 0 | 0 | 0 | 0 | 0 | 0 | 0 | 0 | 0 | 0 | 10 | 706 | 787 | 1297
61.5 | 0 | 0 | 0 | 0 | 0 | 0 | 15.4 | 0 | 0 | 0 | 0 | 0 | 0 | 0 | 0 | 0 | 0 | 0 | 0 | 0 | 0 | 0 | 23.1 | 0 | 0 | 0 | 0 | 0 | 0 | 0 | 0 | 0 | 0 | 0 | 0 | 0 | 0 | 0 | 0 | 0 | 0 | 0 | 0 | 0 | 0 | 0 | 0 | 40 | 900 | 956 | 1495
0 | 25 | 0 | 0 | 0 | 0 | 0 | 0 | 0 | 0 | 0 | 5 | 0 | 0 | 0 | 0 | 0 | 0 | 0 | 0 | 55 | 0 | 0 | 0 | 0 | 0 | 0 | 0 | 15 | 0 | 0 | 0 | 0 | 0 | 0 | 0 | 0 | 0 | 0 | 0 | 0 | 0 | 0 | 0 | 0 | 0 | 0 | 0 | 40 | 424 | 472 | 767
0 | 25 | 0 | 0 | 0 | 0 | 0 | 0 | 0 | 0 | 0 | 20 | 0 | 0 | 0 | 0 | 0 | 0 | 0 | 0 | 55 | 0 | 0 | 0 | 0 | 0 | 0 | 0 | 0 | 0 | 0 | 0 | 0 | 0 | 0 | 0 | 0 | 0 | 0 | 0 | 0 | 0 | 0 | 0 | 0 | 0 | 0 | 0 | 40 | 456 | 492 | 829
0 | 25 | 0 | 0 | 0 | 0 | 0 | 0 | 0 | 20 | 0 | 0 | 0 | 0 | 0 | 0 | 0 | 0 | 0 | 0 | 0 | 0 | 0 | 0 | 0 | 0 | 0 | 0 | 0 | 0 | 0 | 0 | 0 | 0 | 0 | 55 | 0 | 0 | 0 | 0 | 0 | 0 | 0 | 0 | 0 | 0 | 0 | 0 | 60 | 902 | 960 | 1517
53.8 | 0 | 0 | 0 | 0 | 0 | 0 | 23.1 | 0 | 0 | 0 | 0 | 0 | 0 | 0 | 0 | 0 | 0 | 0 | 0 | 0 | 0 | 0 | 23.1 | 0 | 0 | 0 | 0 | 0 | 0 | 0 | 0 | 0 | 0 | 0 | 0 | 0 | 0 | 0 | 0 | 0 | 0 | 0 | 0 | 0 | 0 | 0 | 0 | 20 | 395 | 420 | 664
0 | 0 | 0 | 0 | 0 | 0 | 0 | 27.3 | 0 | 0 | 0 | 54.5 | 0 | 0 | 0 | 0 | 0 | 0 | 0 | 0 | 0 | 0 | 0 | 18.2 | 0 | 0 | 0 | 0 | 0 | 0 | 0 | 0 | 0 | 0 | 0 | 0 | 0 | 0 | 0 | 0 | 0 | 0 | 0 | 0 | 0 | 0 | 0 | 0 | 40 | 368 | 387 | 738
0 | 18.4 | 0 | 0 | 0 | 0 | 0 | 0 | 0 | 0 | 0 | 13.1 | 0 | 0 | 0 | 0 | 0 | 0 | 0 | 0 | 55.4 | 0 | 0 | 0 | 0 | 0 | 0 | 0 | 13.1 | 0 | 0 | 0 | 0 | 0 | 0 | 0 | 0 | 0 | 0 | 0 | 0 | 0 | 0 | 0 | 0 | 0 | 0 | 0 | 40 | 405 | 456 | 730
46.2 | 0 | 0 | 0 | 0 | 0 | 0 | 23.1 | 0 | 0 | 0 | 0 | 0 | 0 | 0 | 0 | 0 | 0 | 0 | 0 | 0 | 0 | 0 | 30.7 | 0 | 0 | 0 | 0 | 0 | 0 | 0 | 0 | 0 | 0 | 0 | 0 | 0 | 0 | 0 | 0 | 0 | 0 | 0 | 0 | 0 | 0 | 0 | 0 | 60 | 682 | 734 | 1141
0 | 25 | 0 | 0 | 0 | 0 | 0 | 0 | 0 | 0 | 0 | 15 | 0 | 0 | 0 | 0 | 0 | 0 | 0 | 0 | 55 | 0 | 0 | 0 | 0 | 0 | 0 | 0 | 5 | 0 | 0 | 0 | 0 | 0 | 0 | 0 | 0 | 0 | 0 | 0 | 0 | 0 | 0 | 0 | 0 | 0 | 0 | 0 | 60 | 710 | 738 | 1160
0 | 0 | 0 | 0 | 0 | 0 | 0 | 0 | 0 | 0 | 0 | 0 | 0 | 0 | 0 | 0 | 0 | 0 | 0 | 0 | 0 | 0 | 0 | 80 | 0 | 0 | 0 | 10 | 10 | 0 | 0 | 0 | 0 | 0 | 0 | 0 | 0 | 0 | 0 | 0 | 0 | 0 | 0 | 0 | 0 | 0 | 0 | 0 | 20 | 775 | 828 | 1258
53.8 | 0 | 0 | 0 | 0 | 0 | 0 | 15.4 | 0 | 0 | 0 | 7.7 | 0 | 0 | 0 | 0 | 0 | 0 | 0 | 0 | 0 | 0 | 0 | 23.1 | 0 | 0 | 0 | 0 | 0 | 0 | 0 | 0 | 0 | 0 | 0 | 0 | 0 | 0 | 0 | 0 | 0 | 0 | 0 | 0 | 0 | 0 | 0 | 0 | 10 | 763 | 856 | 1364
0 | 33.6 | 0 | 0 | 0 | 0 | 0 | 66.4 | 0 | 0 | 0 | 0 | 0 | 0 | 0 | 0 | 0 | 0 | 0 | 0 | 0 | 0 | 0 | 0 | 0 | 0 | 0 | 0 | 0 | 0 | 0 | 0 | 0 | 0 | 0 | 0 | 0 | 0 | 0 | 0 | 0 | 0 | 0 | 0 | 0 | 0 | 0 | 0 | 60 | 897 | 981 | 1497
10 | 30 | 0 | 0 | 0 | 0 | 0 | 60 | 0 | 0 | 0 | 0 | 0 | 0 | 0 | 0 | 0 | 0 | 0 | 0 | 0 | 0 | 0 | 0 | 0 | 0 | 0 | 0 | 0 | 0 | 0 | 0 | 0 | 0 | 0 | 0 | 0 | 0 | 0 | 0 | 0 | 0 | 0 | 0 | 0 | 0 | 0 | 0 | 20 | 410 | 481 | 773.5849057
0 | 0 | 0 | 0 | 0 | 0 | 0 | 27.3 | 0 | 0 | 0 | 50 | 0 | 0 | 0 | 0 | 0 | 0 | 0 | 0 | 0 | 0 | 0 | 22.7 | 0 | 0 | 0 | 0 | 0 | 0 | 0 | 0 | 0 | 0 | 0 | 0 | 0 | 0 | 0 | 0 | 0 | 0 | 0 | 0 | 0 | 0 | 0 | 0 | 60 | 731.1977619 | 780.1037576 | 1233.049524
5 | 25 | 0 | 0 | 0 | 0 | 0 | 0 | 0 | 0 | 0 | 15 | 0 | 0 | 0 | 0 | 0 | 0 | 0 | 0 | 55 | 0 | 0 | 0 | 0 | 0 | 0 | 0 | 0 | 0 | 0 | 0 | 0 | 0 | 0 | 0 | 0 | 0 | 0 | 0 | 0 | 0 | 0 | 0 | 0 | 0 | 0 | 0 | 40 | 709 | 767 | 1240
0 | 25 | 0 | 0 | 0 | 0 | 0 | 0 | 0 | 20 | 0 | 0 | 0 | 0 | 0 | 0 | 0 | 0 | 0 | 0 | 0 | 0 | 0 | 0 | 0 | 0 | 0 | 55 | 0 | 0 | 0 | 0 | 0 | 0 | 0 | 0 | 0 | 0 | 0 | 0 | 0 | 0 | 0 | 0 | 0 | 0 | 0 | 0 | 40 | 670 | 714 | 1118
38.5 | 0 | 0 | 0 | 0 | 0 | 0 | 30.8 | 0 | 0 | 0 | 7.7 | 0 | 0 | 0 | 0 | 0 | 0 | 0 | 0 | 0 | 0 | 0 | 23 | 0 | 0 | 0 | 0 | 0 | 0 | 0 | 0 | 0 | 0 | 0 | 0 | 0 | 0 | 0 | 0 | 0 | 0 | 0 | 0 | 0 | 0 | 0 | 0 | 10 | 381 | 401 | 645
7.5 | 17.5 | 0 | 0 | 0 | 0 | 0 | 0 | 0 | 0 | 0 | 20 | 0 | 0 | 0 | 0 | 0 | 0 | 0 | 0 | 55 | 0 | 0 | 0 | 0 | 0 | 0 | 0 | 0 | 0 | 0 | 0 | 0 | 0 | 0 | 0 | 0 | 0 | 0 | 0 | 0 | 0 | 0 | 0 | 0 | 0 | 0 | 0 | 40 | 694 | 795 | 1155
0 | 0 | 0 | 0 | 0 | 0 | 0 | 0 | 0 | 0 | 0 | 0 | 0 | 0 | 0 | 0 | 0 | 0 | 0 | 0 | 20 | 0 | 0 | 60 | 0 | 0 | 0 | 0 | 20 | 0 | 0 | 0 | 0 | 0 | 0 | 0 | 0 | 0 | 0 | 0 | 0 | 0 | 0 | 0 | 0 | 0 | 0 | 0 | 10 | 856 | 942 | 1419
0 | 0 | 0 | 0 | 0 | 0 | 0 | 18.1 | 0 | 0 | 0 | 45.5 | 0 | 0 | 0 | 0 | 0 | 0 | 0 | 0 | 0 | 0 | 0 | 36.4 | 0 | 0 | 0 | 0 | 0 | 0 | 0 | 0 | 0 | 0 | 0 | 0 | 0 | 0 | 0 | 0 | 0 | 0 | 0 | 0 | 0 | 0 | 0 | 0 | 40 | 745 | 785 | 1241
0 | 0 | 0 | 0 | 0 | 0 | 0 | 0 | 0 | 0 | 0 | 0 | 0 | 0 | 0 | 0 | 0 | 0 | 0 | 0 | 0 | 0 | 0 | 70 | 0 | 0 | 0 | 15 | 15 | 0 | 0 | 0 | 0 | 0 | 0 | 0 | 0 | 0 | 0 | 0 | 0 | 0 | 0 | 0 | 0 | 0 | 0 | 0 | 20 | 681 | 743 | 1199
53.8 | 0 | 0 | 0 | 0 | 0 | 0 | 30.5 | 0 | 0 | 0 | 7.7 | 0 | 0 | 0 | 0 | 0 | 0 | 0 | 0 | 0 | 0 | 0 | 7.7 | 0 | 0 | 0 | 0 | 0 | 0 | 0 | 0 | 0 | 0 | 0 | 0 | 0 | 0 | 0 | 0 | 0 | 0 | 0 | 0 | 0 | 0 | 0 | 0 | 10 | 387 | 419 | 696
53.8 | 0 | 0 | 0 | 0 | 0 | 0 | 30.8 | 0 | 0 | 0 | 7.7 | 0 | 0 | 0 | 0 | 0 | 0 | 0 | 0 | 0 | 0 | 0 | 7.7 | 0 | 0 | 0 | 0 | 0 | 0 | 0 | 0 | 0 | 0 | 0 | 0 | 0 | 0 | 0 | 0 | 0 | 0 | 0 | 0 | 0 | 0 | 0 | 0 | 40 | 815 | 858 | 1455
0 | 0 | 0 | 0 | 0 | 0 | 0 | 22.7 | 0 | 0 | 0 | 45.5 | 0 | 0 | 0 | 0 | 0 | 0 | 0 | 0 | 0 | 0 | 0 | 31.8 | 0 | 0 | 0 | 0 | 0 | 0 | 0 | 0 | 0 | 0 | 0 | 0 | 0 | 0 | 0 | 0 | 0 | 0 | 0 | 0 | 0 | 0 | 0 | 0 | 20 | 845 | 929 | 1367
38.5 | 0 | 0 | 0 | 0 | 0 | 0 | 15.4 | 0 | 0 | 0 | 7.7 | 0 | 0 | 0 | 0 | 0 | 0 | 0 | 0 | 0 | 0 | 0 | 38.5 | 0 | 0 | 0 | 0 | 0 | 0 | 0 | 0 | 0 | 0 | 0 | 0 | 0 | 0 | 0 | 0 | 0 | 0 | 0 | 0 | 0 | 0 | 0 | 0 | 40 | 631 | 669 | 1087
38.4 | 0 | 0 | 0 | 0 | 0 | 0 | 15.4 | 0 | 0 | 0 | 7.7 | 0 | 0 | 0 | 0 | 0 | 0 | 0 | 0 | 0 | 0 | 0 | 38.5 | 0 | 0 | 0 | 0 | 0 | 0 | 0 | 0 | 0 | 0 | 0 | 0 | 0 | 0 | 0 | 0 | 0 | 0 | 0 | 0 | 0 | 0 | 0 | 0 | 40 | 572 | 617 | 952
38.5 | 0 | 0 | 0 | 0 | 0 | 0 | 15.3 | 0 | 0 | 0 | 7.7 | 0 | 0 | 0 | 0 | 0 | 0 | 0 | 0 | 0 | 0 | 0 | 38.5 | 0 | 0 | 0 | 0 | 0 | 0 | 0 | 0 | 0 | 0 | 0 | 0 | 0 | 0 | 0 | 0 | 0 | 0 | 0 | 0 | 0 | 0 | 0 | 0 | 40 | 875 | 902 | 1413
0 | 0 | 0 | 0 | 0 | 0 | 0 | 0 | 0 | 0 | 0 | 0 | 0 | 0 | 0 | 0 | 0 | 0 | 0 | 0 | 20 | 0 | 0 | 50 | 0 | 0 | 0 | 0 | 30 | 0 | 0 | 0 | 0 | 0 | 0 | 0 | 0 | 0 | 0 | 0 | 0 | 0 | 0 | 0 | 0 | 0 | 0 | 0 | 40 | 437.3 | 472.8 | 746.9
0 | 0 | 0 | 0 | 0 | 0 | 0 | 0 | 0 | 0 | 0 | 0 | 0 | 0 | 0 | 0 | 0 | 0 | 0 | 0 | 15.65 | 0 | 0 | 60 | 0 | 0 | 0 | 0 | 23.6 | 0 | 0 | 0 | 0 | 0 | 0 | 0 | 0 | 0 | 0 | 0 | 0 | 0 | 0 | 0 | 0.75 | 0 | 0 | 0 | 40 | 636 | 690 | 1078
0 | 0 | 0 | 0 | 0 | 0 | 0 | 0 | 0 | 0 | 0 | 30 | 0 | 0 | 0 | 0 | 0 | 0 | 0 | 0 | 0 | 0 | 0 | 0 | 0 | 0 | 0 | 0 | 10 | 20 | 40 | 0 | 0 | 0 | 0 | 0 | 0 | 0 | 0 | 0 | 0 | 0 | 0 | 0 | 0 | 0 | 0 | 0 | 10 | 360 | 396 | 709
0 | 25 | 0 | 0 | 0 | 0 | 0 | 0 | 0 | 0 | 0 | 10 | 0 | 0 | 0 | 0 | 0 | 0 | 0 | 0 | 55 | 0 | 0 | 0 | 0 | 0 | 0 | 0 | 10 | 0 | 0 | 0 | 0 | 0 | 0 | 0 | 0 | 0 | 0 | 0 | 0 | 0 | 0 | 0 | 0 | 0 | 0 | 0 | 10 | 407 | 427 | 738
38.5 | 0 | 0 | 0 | 0 | 0 | 0 | 23.1 | 0 | 0 | 0 | 7.7 | 0 | 0 | 0 | 0 | 0 | 0 | 0 | 0 | 0 | 0 | 0 | 30.8 | 0 | 0 | 0 | 0 | 0 | 0 | 0 | 0 | 0 | 0 | 0 | 0 | 0 | 0 | 0 | 0 | 0 | 0 | 0 | 0 | 0 | 0 | 0 | 0 | 20 | 657 | 736 | 1168
38.5 | 0 | 0 | 0 | 0 | 0 | 0 | 23 | 0 | 0 | 0 | 7.7 | 0 | 0 | 0 | 0 | 0 | 0 | 0 | 0 | 0 | 0 | 0 | 30.8 | 0 | 0 | 0 | 0 | 0 | 0 | 0 | 0 | 0 | 0 | 0 | 0 | 0 | 0 | 0 | 0 | 0 | 0 | 0 | 0 | 0 | 0 | 0 | 0 | 20 | 553 | 603 | 955
38.4 | 0 | 0 | 0 | 0 | 0 | 0 | 23.1 | 0 | 0 | 0 | 7.7 | 0 | 0 | 0 | 0 | 0 | 0 | 0 | 0 | 0 | 0 | 0 | 30.8 | 0 | 0 | 0 | 0 | 0 | 0 | 0 | 0 | 0 | 0 | 0 | 0 | 0 | 0 | 0 | 0 | 0 | 0 | 0 | 0 | 0 | 0 | 0 | 0 | 60 | 705 | 799 | 1153
0 | 32 | 0 | 0 | 0 | 0 | 0 | 63 | 0 | 0 | 0 | 5 | 0 | 0 | 0 | 0 | 0 | 0 | 0 | 0 | 0 | 0 | 0 | 0 | 0 | 0 | 0 | 0 | 0 | 0 | 0 | 0 | 0 | 0 | 0 | 0 | 0 | 0 | 0 | 0 | 0 | 0 | 0 | 0 | 0 | 0 | 0 | 0 | 20 | 422 | 496 | 762
0 | 0 | 0 | 0 | 0 | 0 | 0 | 0 | 0 | 0 | 0 | 0 | 0 | 0 | 0 | 0 | 0 | 0 | 0 | 0 | 17 | 0 | 0 | 57 | 0 | 0 | 0 | 0 | 26 | 0 | 0 | 0 | 0 | 0 | 0 | 0 | 0 | 0 | 0 | 0 | 0 | 0 | 0 | 0 | 0 | 0 | 0 | 0 | 60 | 631 | 705 | 1205
53.8 | 0 | 0 | 0 | 0 | 0 | 0 | 23.1 | 0 | 0 | 0 | 7.7 | 0 | 0 | 0 | 0 | 0 | 0 | 0 | 0 | 0 | 0 | 0 | 15.4 | 0 | 0 | 0 | 0 | 0 | 0 | 0 | 0 | 0 | 0 | 0 | 0 | 0 | 0 | 0 | 0 | 0 | 0 | 0 | 0 | 0 | 0 | 0 | 0 | 10 | 362 | 418 | 696
0 | 0 | 0 | 0 | 0 | 0 | 0 | 27.2 | 0 | 0 | 0 | 45.5 | 0 | 0 | 0 | 0 | 0 | 0 | 0 | 0 | 0 | 0 | 0 | 27.3 | 0 | 0 | 0 | 0 | 0 | 0 | 0 | 0 | 0 | 0 | 0 | 0 | 0 | 0 | 0 | 0 | 0 | 0 | 0 | 0 | 0 | 0 | 0 | 0 | 20 | 715 | 798 | 1139
0 | 20 | 0 | 0 | 0 | 0 | 0 | 0 | 60 | 0 | 0 | 20 | 0 | 0 | 0 | 0 | 0 | 0 | 0 | 0 | 0 | 0 | 0 | 0 | 0 | 0 | 0 | 0 | 0 | 0 | 0 | 0 | 0 | 0 | 0 | 0 | 0 | 0 | 0 | 0 | 0 | 0 | 0 | 0 | 0 | 0 | 0 | 0 | 40 | 653 | 733 | 1029
0 | 0 | 0 | 0 | 0 | 0 | 0 | 0 | 0 | 0 | 0 | 0 | 0 | 0 | 0 | 0 | 0 | 0 | 0 | 0 | 15.9 | 0 | 0 | 60 | 0 | 0 | 0 | 0 | 23.6 | 0 | 0 | 0 | 0 | 0 | 0 | 0 | 0 | 0 | 0 | 0 | 0 | 0 | 0 | 0 | 0.5 | 0 | 0 | 0 | 60 | 407 | 439 | 809
0 | 0 | 0 | 0 | 0 | 0 | 0 | 0 | 0 | 0 | 0 | 0 | 0 | 0 | 0 | 0 | 0 | 0 | 0 | 0 | 16.15 | 0 | 0 | 60 | 0 | 0 | 0 | 0 | 23.6 | 0 | 0 | 0 | 0 | 0 | 0 | 0 | 0 | 0 | 0 | 0 | 0 | 0 | 0 | 0 | 0.25 | 0 | 0 | 0 | 60 | 687 | 747 | 1279
0 | 0 | 0 | 0 | 0 | 0 | 0 | 0 | 0 | 0 | 0 | 0 | 0 | 0 | 0 | 0 | 0 | 0 | 0 | 0 | 15.8 | 0 | 0 | 60 | 0 | 0 | 0 | 0 | 23.6 | 0 | 0 | 0 | 0 | 0 | 0.1 | 0 | 0 | 0 | 0 | 0 | 0 | 0 | 0 | 0 | 0.5 | 0 | 0 | 0 | 40 | 744 | 777 | 1218
0 | 0 | 0 | 0 | 0 | 0 | 0 | 0 | 0 | 0 | 0 | 0 | 0 | 0 | 0 | 0 | 0 | 0 | 0 | 0 | 15.9 | 0 | 0 | 60 | 0 | 0 | 0 | 0 | 23.6 | 0 | 0 | 0 | 0 | 0 | 0.5 | 0 | 0 | 0 | 0 | 0 | 0 | 0 | 0 | 0 | 0 | 0 | 0 | 0 | 20 | 707.029 | 736.4028095 | 1168.349444
0 | 0 | 0 | 0 | 0 | 0 | 0 | 31.8 | 0 | 0 | 0 | 50 | 0 | 0 | 0 | 0 | 0 | 0 | 0 | 0 | 0 | 0 | 0 | 18.2 | 0 | 0 | 0 | 0 | 0 | 0 | 0 | 0 | 0 | 0 | 0 | 0 | 0 | 0 | 0 | 0 | 0 | 0 | 0 | 0 | 0 | 0 | 0 | 0 | 40 | 399 | 416 | 703
0 | 0 | 0 | 0 | 0 | 0 | 0 | 0 | 0 | 0 | 0 | 0 | 0 | 0 | 0 | 0 | 0 | 0 | 0 | 0 | 15.4 | 0 | 0 | 60 | 0 | 0 | 0 | 0 | 23.6 | 0 | 0 | 0 | 0 | 0 | 0 | 0 | 0 | 0 | 0 | 0 | 0 | 0 | 0 | 0 | 1 | 0 | 0 | 0 | 60 | 423 | 456 | 744
0 | 25 | 0 | 0 | 0 | 0 | 0 | 0 | 0 | 20 | 0 | 0 | 0 | 0 | 0 | 0 | 0 | 0 | 0 | 0 | 0 | 0 | 0 | 0 | 0 | 0 | 0 | 0 | 0 | 0 | 0 | 55 | 0 | 0 | 0 | 0 | 0 | 0 | 0 | 0 | 0 | 0 | 0 | 0 | 0 | 0 | 0 | 0 | 20 | 850 | 893 | 1452
0 | 0 | 0 | 0 | 0 | 0 | 0 | 0 | 0 | 0 | 0 | 0 | 0 | 0 | 0 | 0 | 0 | 0 | 0 | 0 | 16.15 | 0 | 0 | 60 | 0 | 0 | 0 | 0 | 23.6 | 0 | 0 | 0 | 0 | 0 | 0.25 | 0 | 0 | 0 | 0 | 0 | 0 | 0 | 0 | 0 | 0 | 0 | 0 | 0 | 20 | 433 | 480 | 816.9811321
0 | 25 | 0 | 0 | 0 | 0 | 0 | 0 | 55 | 0 | 0 | 20 | 0 | 0 | 0 | 0 | 0 | 0 | 0 | 0 | 0 | 0 | 0 | 0 | 0 | 0 | 0 | 0 | 0 | 0 | 0 | 0 | 0 | 0 | 0 | 0 | 0 | 0 | 0 | 0 | 0 | 0 | 0 | 0 | 0 | 0 | 0 | 0 | 20 | 650 | 692 | 1167
46.2 | 0 | 0 | 0 | 0 | 0 | 0 | 23 | 0 | 0 | 0 | 7.7 | 0 | 0 | 0 | 0 | 0 | 0 | 0 | 0 | 0 | 0 | 0 | 23.2 | 0 | 0 | 0 | 0 | 0 | 0 | 0 | 0 | 0 | 0 | 0 | 0 | 0 | 0 | 0 | 0 | 0 | 0 | 0 | 0 | 0 | 0 | 0 | 0 | 40 | 836 | 897 | 1378
46.2 | 0 | 0 | 0 | 0 | 0 | 0 | 23 | 0 | 0 | 0 | 7.7 | 0 | 0 | 0 | 0 | 0 | 0 | 0 | 0 | 0 | 0 | 0 | 23.1 | 0 | 0 | 0 | 0 | 0 | 0 | 0 | 0 | 0 | 0 | 0 | 0 | 0 | 0 | 0 | 0 | 0 | 0 | 0 | 0 | 0 | 0 | 0 | 0 | 60 | 641 | 680 | 1167
0 | 0 | 0 | 0.5 | 0 | 0 | 0 | 0 | 0 | 0 | 0 | 0 | 0 | 0 | 0 | 0 | 0 | 0 | 0 | 0 | 15.9 | 0 | 0 | 60 | 0 | 0 | 0 | 0 | 23.6 | 0 | 0 | 0 | 0 | 0 | 0 | 0 | 0 | 0 | 0 | 0 | 0 | 0 | 0 | 0 | 0 | 0 | 0 | 0 | 20 | 723 | 813 | 1159
0 | 0 | 0 | 0 | 0 | 0 | 0 | 0 | 0 | 0 | 0 | 0 | 0 | 0 | 0 | 0 | 0 | 0 | 0 | 0 | 15.9 | 0 | 0 | 60 | 0 | 0 | 0 | 0 | 23.6 | 0 | 0 | 0 | 0 | 0 | 0.25 | 0 | 0 | 0 | 0 | 0 | 0 | 0 | 0 | 0 | 0.25 | 0 | 0 | 0 | 40 | 848 | 898 | 1348
0 | 0 | 0 | 0 | 0 | 0 | 0 | 0 | 0 | 0 | 0 | 0 | 0 | 0 | 0 | 0 | 0 | 0 | 0 | 0 | 15.75 | 0 | 0 | 60 | 0 | 0 | 0 | 0 | 23.6 | 0 | 0 | 0 | 0 | 0 | 0.5 | 0 | 0 | 0 | 0 | 0 | 0 | 0 | 0 | 0 | 0.5 | 0 | 0 | 0 | 60 | 821 | 877 | 1272
5 | 20 | 0 | 0 | 0 | 0 | 0 | 0 | 0 | 0 | 0 | 20 | 0 | 0 | 0 | 0 | 0 | 0 | 0 | 0 | 55 | 0 | 0 | 0 | 0 | 0 | 0 | 0 | 0 | 0 | 0 | 0 | 0 | 0 | 0 | 0 | 0 | 0 | 0 | 0 | 0 | 0 | 0 | 0 | 0 | 0 | 0 | 0 | 40 | 453 | 510 | 841
0 | 17.9 | 0 | 0 | 0 | 0 | 0 | 0 | 0 | 0 | 0 | 12.8 | 0 | 0 | 0 | 0 | 0 | 0 | 0 | 0 | 56.5 | 0 | 0 | 0 | 0 | 0 | 0 | 0 | 12.8 | 0 | 0 | 0 | 0 | 0 | 0 | 0 | 0 | 0 | 0 | 0 | 0 | 0 | 0 | 0 | 0 | 0 | 0 | 0 | 10 | 769 | 821 | 1265
0 | 25 | 0 | 0 | 0 | 0 | 0 | 0 | 0 | 5 | 0 | 10 | 0 | 0 | 0 | 0 | 0 | 0 | 0 | 0 | 55 | 0 | 0 | 0 | 0 | 0 | 0 | 0 | 5 | 0 | 0 | 0 | 0 | 0 | 0 | 0 | 0 | 0 | 0 | 0 | 0 | 0 | 0 | 0 | 0 | 0 | 0 | 0 | 40 | 705 | 746 | 1109
0 | 0 | 0 | 0 | 0 | 0 | 0 | 22.7 | 0 | 0 | 0 | 40.9 | 0 | 0 | 0 | 0 | 0 | 0 | 0 | 0 | 0 | 0 | 0 | 36.4 | 0 | 0 | 0 | 0 | 0 | 0 | 0 | 0 | 0 | 0 | 0 | 0 | 0 | 0 | 0 | 0 | 0 | 0 | 0 | 0 | 0 | 0 | 0 | 0 | 60 | 389 | 472 | 721.7068646
0 | 0 | 0 | 0 | 0 | 0 | 0 | 0 | 0 | 0 | 0 | 0 | 0 | 0 | 0 | 0 | 0 | 0 | 0 | 0 | 16.4 | 0 | 0 | 60 | 0 | 0 | 0 | 0 | 23.6 | 0 | 0 | 0 | 0 | 0 | 0 | 0 | 0 | 0 | 0 | 0 | 0 | 0 | 0 | 0 | 0 | 0 | 0 | 0 | 20 | 401 | 436 | 717
0 | 10 | 0 | 0 | 0 | 0 | 0 | 0 | 0 | 10 | 0 | 0 | 0 | 0 | 20 | 0 | 0 | 0 | 0 | 0 | 0 | 0 | 0 | 0 | 0 | 0 | 0 | 60 | 0 | 0 | 0 | 0 | 0 | 0 | 0 | 0 | 0 | 0 | 0 | 0 | 0 | 0 | 0 | 0 | 0 | 0 | 0 | 0 | 20 | 382 | 402 | 705
53.8 | 0 | 0 | 0 | 0 | 0 | 0 | 30.8 | 0 | 0 | 0 | 0 | 0 | 0 | 0 | 0 | 0 | 0 | 0 | 0 | 0 | 0 | 0 | 15.4 | 0 | 0 | 0 | 0 | 0 | 0 | 0 | 0 | 0 | 0 | 0 | 0 | 0 | 0 | 0 | 0 | 0 | 0 | 0 | 0 | 0 | 0 | 0 | 0 | 40 | 629 | 667 | 1013
0 | 0 | 0 | 0 | 0 | 0 | 0 | 0 | 0 | 0 | 0 | 0 | 0 | 0 | 0 | 0 | 0 | 0 | 0 | 0 | 15 | 0 | 0 | 65 | 0 | 0 | 0 | 0 | 20 | 0 | 0 | 0 | 0 | 0 | 0 | 0 | 0 | 0 | 0 | 0 | 0 | 0 | 0 | 0 | 0 | 0 | 0 | 0 | 60 | 712 | 799 | 1275
0 | 0 | 0 | 2.89 | 0 | 0 | 0 | 0 | 0 | 0 | 0 | 0 | 0 | 0 | 0 | 0 | 0 | 0 | 0 | 0 | 13.51 | 0 | 0 | 60 | 0 | 0 | 0 | 0 | 23.6 | 0 | 0 | 0 | 0 | 0 | 0 | 0 | 0 | 0 | 0 | 0 | 0 | 0 | 0 | 0 | 0 | 0 | 0 | 0 | 10 | 668 | 750 | 1179
50 | 0 | 0 | 0 | 0 | 0 | 0 | 30.8 | 0 | 0 | 0 | 7.7 | 0 | 0 | 0 | 0 | 0 | 0 | 0 | 0 | 0 | 0 | 0 | 11.5 | 0 | 0 | 0 | 0 | 0 | 0 | 0 | 0 | 0 | 0 | 0 | 0 | 0 | 0 | 0 | 0 | 0 | 0 | 0 | 0 | 0 | 0 | 0 | 0 | 60 | 401 | 455 | 722
46.2 | 0 | 0 | 0 | 0 | 0 | 0 | 38.4 | 0 | 0 | 0 | 0 | 0 | 0 | 0 | 0 | 0 | 0 | 0 | 0 | 0 | 0 | 0 | 15.4 | 0 | 0 | 0 | 0 | 0 | 0 | 0 | 0 | 0 | 0 | 0 | 0 | 0 | 0 | 0 | 0 | 0 | 0 | 0 | 0 | 0 | 0 | 0 | 0 | 60 | 710 | 732 | 1265
46.2 | 0 | 0 | 0 | 0 | 0 | 0 | 38.4 | 0 | 0 | 0 | 0 | 0 | 0 | 0 | 0 | 0 | 0 | 0 | 0 | 0 | 0 | 0 | 15.4 | 0 | 0 | 0 | 0 | 0 | 0 | 0 | 0 | 0 | 0 | 0 | 0 | 0 | 0 | 0 | 0 | 0 | 0 | 0 | 0 | 0 | 0 | 0 | 0 | 20 | 380 | 400 | 666
30.8 | 0 | 0 | 0 | 0 | 0 | 0 | 30.8 | 0 | 0 | 0 | 7.7 | 0 | 0 | 0 | 0 | 0 | 0 | 0 | 0 | 0 | 0 | 0 | 30.8 | 0 | 0 | 0 | 0 | 0 | 0 | 0 | 0 | 0 | 0 | 0 | 0 | 0 | 0 | 0 | 0 | 0 | 0 | 0 | 0 | 0 | 0 | 0 | 0 | 60 | 697 | 813 | 1129
0 | 10 | 0 | 0 | 0 | 0 | 0 | 0 | 0 | 0 | 0 | 20 | 0 | 0 | 0 | 0 | 0 | 0 | 0 | 0 | 0 | 0 | 0 | 0 | 0 | 0 | 0 | 0 | 10 | 0 | 0 | 60 | 0 | 0 | 0 | 0 | 0 | 0 | 0 | 0 | 0 | 0 | 0 | 0 | 0 | 0 | 0 | 0 | 20 | 820 | 870 | 1397
0 | 0 | 0 | 0 | 0 | 0 | 0 | 0 | 0 | 0 | 0 | 0 | 0 | 0 | 0 | 0 | 0 | 0 | 0 | 0 | 0 | 0 | 0 | 65 | 0 | 0 | 0 | 15 | 20 | 0 | 0 | 0 | 0 | 0 | 0 | 0 | 0 | 0 | 0 | 0 | 0 | 0 | 0 | 0 | 0 | 0 | 0 | 0 | 20 | 795 | 835 | 1316
46.2 | 0 | 0 | 0 | 0 | 0 | 0 | 30.5 | 0 | 0 | 0 | 7.7 | 0 | 0 | 0 | 0 | 0 | 0 | 0 | 0 | 0 | 0 | 0 | 15.4 | 0 | 0 | 0 | 0 | 0 | 0 | 0 | 0 | 0 | 0 | 0 | 0 | 0 | 0 | 0 | 0 | 0 | 0 | 0 | 0 | 0 | 0 | 0 | 0 | 20 | 630 | 689 | 1200
46.2 | 0 | 0 | 0 | 0 | 0 | 0 | 30.7 | 0 | 0 | 0 | 7.7 | 0 | 0 | 0 | 0 | 0 | 0 | 0 | 0 | 0 | 0 | 0 | 15.4 | 0 | 0 | 0 | 0 | 0 | 0 | 0 | 0 | 0 | 0 | 0 | 0 | 0 | 0 | 0 | 0 | 0 | 0 | 0 | 0 | 0 | 0 | 0 | 0 | 10 | 449 | 478 | 797
38.4 | 0 | 0 | 0 | 0 | 0 | 0 | 30.8 | 0 | 0 | 0 | 0 | 0 | 0 | 0 | 0 | 0 | 0 | 0 | 0 | 0 | 0 | 0 | 30.8 | 0 | 0 | 0 | 0 | 0 | 0 | 0 | 0 | 0 | 0 | 0 | 0 | 0 | 0 | 0 | 0 | 0 | 0 | 0 | 0 | 0 | 0 | 0 | 0 | 20 | 845 | 956 | 1423
0 | 0 | 0 | 0 | 0 | 0 | 0 | 0 | 0 | 0 | 0 | 0 | 0 | 0 | 0 | 0 | 0 | 0 | 0 | 0 | 17 | 0 | 0 | 70 | 0 | 0 | 0 | 0 | 13 | 0 | 0 | 0 | 0 | 0 | 0 | 0 | 0 | 0 | 0 | 0 | 0 | 0 | 0 | 0 | 0 | 0 | 0 | 0 | 60 | 836 | 897 | 1378
30.8 | 0 | 0 | 0 | 0 | 0 | 0 | 30.8 | 0 | 0 | 0 | 15.4 | 0 | 0 | 0 | 0 | 0 | 0 | 0 | 0 | 0 | 0 | 0 | 23.1 | 0 | 0 | 0 | 0 | 0 | 0 | 0 | 0 | 0 | 0 | 0 | 0 | 0 | 0 | 0 | 0 | 0 | 0 | 0 | 0 | 0 | 0 | 0 | 0 | 60 | 637 | 686 | 1071
0 | 0 | 0 | 0 | 0 | 0 | 0 | 0 | 0 | 0 | 0 | 0 | 0 | 0 | 0 | 0 | 0 | 0 | 0 | 0 | 16 | 0 | 0 | 69 | 0 | 0 | 0 | 0 | 15 | 0 | 0 | 0 | 0 | 0 | 0 | 0 | 0 | 0 | 0 | 0 | 0 | 0 | 0 | 0 | 0 | 0 | 0 | 0 | 10 | 720 | 802 | 1165
0 | 0 | 0 | 0 | 0 | 0 | 0 | 0 | 0 | 0 | 0 | 0 | 0 | 0 | 0 | 0 | 10 | 0 | 0 | 0 | 0 | 0 | 0 | 75 | 0 | 0 | 0 | 0 | 15 | 0 | 0 | 0 | 0 | 0 | 0 | 0 | 0 | 0 | 0 | 0 | 0 | 0 | 0 | 0 | 0 | 0 | 0 | 0 | 10 | 379 | 430 | 717
0 | 20 | 0 | 0 | 0 | 0 | 0 | 0 | 60 | 20 | 0 | 0 | 0 | 0 | 0 | 0 | 0 | 0 | 0 | 0 | 0 | 0 | 0 | 0 | 0 | 0 | 0 | 0 | 0 | 0 | 0 | 0 | 0 | 0 | 0 | 0 | 0 | 0 | 0 | 0 | 0 | 0 | 0 | 0 | 0 | 0 | 0 | 0 | 10 | 698.4 | 727.2 | 1169
0 | 0 | 0 | 0 | 0 | 0 | 0 | 30 | 0 | 0 | 0 | 45 | 0 | 0 | 0 | 0 | 0 | 0 | 0 | 0 | 0 | 0 | 0 | 25 | 0 | 0 | 0 | 0 | 0 | 0 | 0 | 0 | 0 | 0 | 0 | 0 | 0 | 0 | 0 | 0 | 0 | 0 | 0 | 0 | 0 | 0 | 0 | 0 | 60 | 880 | 957 | 1406
0 | 0 | 0 | 0 | 0 | 0 | 0 | 0 | 0 | 0 | 0 | 0 | 0 | 0 | 0 | 0 | 0 | 0 | 0 | 0 | 13 | 0 | 0 | 69 | 0 | 0 | 0 | 0 | 18 | 0 | 0 | 0 | 0 | 0 | 0 | 0 | 0 | 0 | 0 | 0 | 0 | 0 | 0 | 0 | 0 | 0 | 0 | 0 | 40 | 609 | 682 | 995
50 | 0 | 0 | 0 | 0 | 0 | 0 | 30.8 | 0 | 0 | 0 | 0 | 0 | 0 | 0 | 0 | 0 | 0 | 0 | 0 | 0 | 0 | 0 | 19.2 | 0 | 0 | 0 | 0 | 0 | 0 | 0 | 0 | 0 | 0 | 0 | 0 | 0 | 0 | 0 | 0 | 0 | 0 | 0 | 0 | 0 | 0 | 0 | 0 | 10 | 777 | 872 | 1344
50 | 0 | 0 | 0 | 0 | 0 | 0 | 23.1 | 0 | 0 | 0 | 7.7 | 0 | 0 | 0 | 0 | 0 | 0 | 0 | 0 | 0 | 0 | 0 | 19.2 | 0 | 0 | 0 | 0 | 0 | 0 | 0 | 0 | 0 | 0 | 0 | 0 | 0 | 0 | 0 | 0 | 0 | 0 | 0 | 0 | 0 | 0 | 0 | 0 | 10 | 391 | 406 | 731
0 | 0 | 0 | 0 | 0 | 0 | 0 | 0 | 0 | 0 | 0 | 0 | 0 | 0 | 0 | 0 | 0 | 0 | 0 | 0 | 11 | 0 | 0 | 71 | 0 | 0 | 0 | 0 | 18 | 0 | 0 | 0 | 0 | 0 | 0 | 0 | 0 | 0 | 0 | 0 | 0 | 0 | 0 | 0 | 0 | 0 | 0 | 0 | 40 | 635.1779048 | 686.5004935 | 1061.448889
38.4 | 0 | 0 | 0 | 0 | 0 | 0 | 23.2 | 0 | 0 | 0 | 0 | 0 | 0 | 0 | 0 | 0 | 0 | 0 | 0 | 0 | 0 | 0 | 38.4 | 0 | 0 | 0 | 0 | 0 | 0 | 0 | 0 | 0 | 0 | 0 | 0 | 0 | 0 | 0 | 0 | 0 | 0 | 0 | 0 | 0 | 0 | 0 | 0 | 60 | 693 | 770 | 1143
0 | 0 | 0 | 0 | 0 | 0 | 0 | 31.8 | 0 | 0 | 0 | 45.5 | 0 | 0 | 0 | 0 | 0 | 0 | 0 | 0 | 0 | 0 | 0 | 22.7 | 0 | 0 | 0 | 0 | 0 | 0 | 0 | 0 | 0 | 0 | 0 | 0 | 0 | 0 | 0 | 0 | 0 | 0 | 0 | 0 | 0 | 0 | 0 | 0 | 40 | 355 | 404 | 723
1 | 0 | 0 | 0 | 0 | 0 | 0 | 0 | 0 | 0 | 0 | 0 | 0 | 0 | 0 | 0 | 10 | 0 | 0 | 0 | 0 | 0 | 0 | 74 | 0 | 0 | 0 | 0 | 15 | 0 | 0 | 0 | 0 | 0 | 0 | 0 | 0 | 0 | 0 | 0 | 0 | 0 | 0 | 0 | 0 | 0 | 0 | 0 | 60 | 679 | 752 | 1352.42085
0 | 0 | 0 | 0 | 0 | 0 | 0 | 0 | 0 | 0 | 0 | 0 | 0 | 0 | 0 | 0 | 0 | 0 | 0 | 0 | 10 | 0 | 0 | 70 | 0 | 0 | 0 | 0 | 20 | 0 | 0 | 0 | 0 | 0 | 0 | 0 | 0 | 0 | 0 | 0 | 0 | 0 | 0 | 0 | 0 | 0 | 0 | 0 | 60 | 352 | 406 | 723
0 | 17.5 | 0 | 0 | 0 | 0 | 0 | 0 | 0 | 0 | 0 | 12.45 | 0 | 0 | 0 | 0 | 0 | 0 | 0 | 0 | 57.6 | 0 | 0 | 0 | 0 | 0 | 0 | 0 | 12.45 | 0 | 0 | 0 | 0 | 0 | 0 | 0 | 0 | 0 | 0 | 0 | 0 | 0 | 0 | 0 | 0 | 0 | 0 | 0 | 40 | 819 | 854 | 1288
0 | 0 | 0 | 0 | 0 | 0 | 0 | 0 | 0 | 0 | 0 | 0 | 0 | 0 | 0 | 0 | 0 | 0 | 0 | 0 | 0 | 0 | 0 | 75 | 0 | 0 | 0 | 10 | 15 | 0 | 0 | 0 | 0 | 0 | 0 | 0 | 0 | 0 | 0 | 0 | 0 | 0 | 0 | 0 | 0 | 0 | 0 | 0 | 40 | 653 | 733 | 1029
10 | 15 | 0 | 0 | 0 | 0 | 0 | 0 | 0 | 0 | 0 | 20 | 0 | 0 | 0 | 0 | 0 | 0 | 0 | 0 | 55 | 0 | 0 | 0 | 0 | 0 | 0 | 0 | 0 | 0 | 0 | 0 | 0 | 0 | 0 | 0 | 0 | 0 | 0 | 0 | 0 | 0 | 0 | 0 | 0 | 0 | 0 | 0 | 60 | 553 | 603 | 955
0 | 0 | 0 | 0 | 0 | 0 | 0 | 0 | 0 | 0 | 0 | 20 | 0 | 0 | 0 | 0 | 10 | 0 | 0 | 0 | 0 | 0 | 0 | 65 | 0 | 0 | 0 | 0 | 5 | 0 | 0 | 0 | 0 | 0 | 0 | 0 | 0 | 0 | 0 | 0 | 0 | 0 | 0 | 0 | 0 | 0 | 0 | 0 | 40 | 651 | 751 | 1186
0 | 0 | 0 | 0 | 0 | 0 | 0 | 0 | 0 | 0 | 0 | 29.5 | 0 | 0 | 0 | 0 | 9 | 0 | 0 | 0 | 0 | 0 | 0 | 61.5 | 0 | 0 | 0 | 0 | 0 | 0 | 0 | 0 | 0 | 0 | 0 | 0 | 0 | 0 | 0 | 0 | 0 | 0 | 0 | 0 | 0 | 0 | 0 | 0 | 60 | 753 | 808 | 1245
0 | 0 | 0 | 0 | 0 | 0 | 0 | 27.3 | 0 | 0 | 0 | 40.9 | 0 | 0 | 0 | 0 | 0 | 0 | 0 | 0 | 0 | 0 | 0 | 31.8 | 0 | 0 | 0 | 0 | 0 | 0 | 0 | 0 | 0 | 0 | 0 | 0 | 0 | 0 | 0 | 0 | 0 | 0 | 0 | 0 | 0 | 0 | 0 | 0 | 60 | 395 | 430 | 694
0 | 0 | 0 | 0 | 0 | 0 | 0 | 0 | 0 | 0 | 0 | 25 | 0 | 0 | 0 | 0 | 0 | 0 | 0 | 0 | 0 | 0 | 0 | 65 | 0 | 0 | 0 | 0 | 0 | 0 | 0 | 10 | 0 | 0 | 0 | 0 | 0 | 0 | 0 | 0 | 0 | 0 | 0 | 0 | 0 | 0 | 0 | 0 | 60 | 633 | 706 | 1175
2 | 0 | 0 | 0 | 0 | 0 | 0 | 0 | 0 | 0 | 0 | 0 | 0 | 0 | 0 | 0 | 10 | 0 | 0 | 0 | 0 | 0 | 0 | 73 | 0 | 0 | 0 | 0 | 15 | 0 | 0 | 0 | 0 | 0 | 0 | 0 | 0 | 0 | 0 | 0 | 0 | 0 | 0 | 0 | 0 | 0 | 0 | 0 | 20 | 661 | 705 | 1149
0 | 0 | 0 | 0 | 0 | 0 | 0 | 0 | 0 | 0 | 0 | 31.5 | 0 | 0 | 0 | 0 | 0 | 0 | 0 | 0 | 0 | 0 | 0 | 57 | 0 | 0 | 0 | 3.5 | 0 | 0 | 0 | 0 | 0 | 0 | 0 | 0 | 0 | 0 | 0 | 0 | 0 | 0 | 0 | 0 | 8 | 0 | 0 | 0 | 40 | 572.8640312 | 661.610485 | 1250.123954
0 | 0 | 0 | 0 | 0 | 0 | 0 | 0 | 0 | 0 | 0 | 31 | 0 | 0 | 0 | 0 | 0 | 0 | 0 | 0 | 0 | 0 | 0 | 57 | 0 | 0 | 0 | 5.4 | 0 | 0 | 0 | 0 | 0 | 0 | 0 | 0 | 0 | 0 | 0 | 0 | 0 | 0 | 0 | 0 | 6.6 | 0 | 0 | 0 | 20 | 718 | 758 | 1233
0 | 0 | 0 | 0 | 0 | 0 | 0 | 0 | 0 | 0 | 0 | 31.5 | 0 | 0 | 0 | 0 | 0 | 0 | 0 | 0 | 0 | 0 | 0 | 57 | 0 | 0 | 0 | 2.3 | 0 | 0 | 0 | 0 | 0 | 0 | 0 | 0 | 0 | 0 | 0 | 0 | 0 | 0 | 0 | 0 | 9.2 | 0 | 0 | 0 | 20 | 750 | 799 | 1258
0 | 10 | 0 | 0 | 0 | 0 | 0 | 0 | 70 | 0 | 0 | 0 | 0 | 0 | 0 | 0 | 0 | 0 | 0 | 0 | 0 | 0 | 0 | 0 | 0 | 0 | 0 | 0 | 20 | 0 | 0 | 0 | 0 | 0 | 0 | 0 | 0 | 0 | 0 | 0 | 0 | 0 | 0 | 0 | 0 | 0 | 0 | 0 | 10 | 418.6575714 | 465.4745079 | 729.2353968
0 | 17 | 0 | 0 | 0 | 0 | 0 | 0 | 0 | 0 | 0 | 12.2 | 0 | 0 | 0 | 0 | 0 | 0 | 0 | 0 | 58.6 | 0 | 0 | 0 | 0 | 0 | 0 | 0 | 12.2 | 0 | 0 | 0 | 0 | 0 | 0 | 0 | 0 | 0 | 0 | 0 | 0 | 0 | 0 | 0 | 0 | 0 | 0 | 0 | 40 | 902 | 960 | 1517
4 | 0 | 0 | 0 | 0 | 0 | 0 | 0 | 0 | 0 | 0 | 0 | 0 | 0 | 0 | 0 | 10 | 0 | 0 | 0 | 0 | 0 | 0 | 71 | 0 | 0 | 0 | 0 | 15 | 0 | 0 | 0 | 0 | 0 | 0 | 0 | 0 | 0 | 0 | 0 | 0 | 0 | 0 | 0 | 0 | 0 | 0 | 0 | 60 | 819 | 895 | 1417
0 | 0 | 0 | 0 | 0 | 0 | 0 | 0 | 0 | 0 | 0 | 27.5 | 0 | 0 | 0 | 0 | 9 | 0 | 0 | 0 | 0 | 0 | 0 | 63.5 | 0 | 0 | 0 | 0 | 0 | 0 | 0 | 0 | 0 | 0 | 0 | 0 | 0 | 0 | 0 | 0 | 0 | 0 | 0 | 0 | 0 | 0 | 0 | 0 | 20 | 658 | 747 | 1229.906542
0 | 15 | 0 | 0 | 0 | 0 | 0 | 0 | 65 | 0 | 0 | 20 | 0 | 0 | 0 | 0 | 0 | 0 | 0 | 0 | 0 | 0 | 0 | 0 | 0 | 0 | 0 | 0 | 0 | 0 | 0 | 0 | 0 | 0 | 0 | 0 | 0 | 0 | 0 | 0 | 0 | 0 | 0 | 0 | 0 | 0 | 0 | 0 | 60 | 380 | 458 | 716
0 | 25 | 0 | 0 | 0 | 0 | 0 | 0 | 0 | 20 | 0 | 0 | 0 | 0 | 0 | 0 | 0 | 0 | 0 | 0 | 55 | 0 | 0 | 0 | 0 | 0 | 0 | 0 | 0 | 0 | 0 | 0 | 0 | 0 | 0 | 0 | 0 | 0 | 0 | 0 | 0 | 0 | 0 | 0 | 0 | 0 | 0 | 0 | 20 | 453 | 492 | 826
0 | 0 | 0 | 0 | 0 | 0 | 0 | 0 | 0 | 0 | 0 | 25 | 0 | 0 | 0 | 0 | 0 | 0 | 0 | 0 | 0 | 0 | 0 | 65 | 0 | 0 | 0 | 0 | 0 | 0 | 0 | 0 | 0 | 0 | 0 | 0 | 0 | 0 | 0 | 0 | 0 | 0 | 0 | 0 | 10 | 0 | 0 | 0 | 20 | 637 | 678 | 1058
0 | 0 | 0 | 0 | 0 | 0 | 0 | 55 | 0 | 0 | 0 | 35 | 0 | 0 | 0 | 0 | 0 | 0 | 0 | 0 | 0 | 0 | 0 | 10 | 0 | 0 | 0 | 0 | 0 | 0 | 0 | 0 | 0 | 0 | 0 | 0 | 0 | 0 | 0 | 0 | 0 | 0 | 0 | 0 | 0 | 0 | 0 | 0 | 40 | 401 | 449 | 734
0 | 0 | 0 | 0 | 0 | 0 | 0 | 0 | 0 | 0 | 0 | 31 | 0 | 0 | 0 | 0 | 10 | 0 | 0 | 0 | 0 | 0 | 0 | 59 | 0 | 0 | 0 | 0 | 0 | 0 | 0 | 0 | 0 | 0 | 0 | 0 | 0 | 0 | 0 | 0 | 0 | 0 | 0 | 0 | 0 | 0 | 0 | 0 | 10 | 620.7437518 | 728.7830563 | 1307.403996
0 | 16 | 0 | 0 | 0 | 0 | 0 | 0 | 32 | 10 | 0 | 5 | 0 | 0 | 0 | 0 | 0 | 0 | 0 | 0 | 32 | 0 | 0 | 0 | 0 | 0 | 0 | 0 | 5 | 0 | 0 | 0 | 0 | 0 | 0 | 0 | 0 | 0 | 0 | 0 | 0 | 0 | 0 | 0 | 0 | 0 | 0 | 0 | 60 | 345 | 399 | 730
0 | 0 | 0 | 0 | 0 | 0 | 0 | 0 | 0 | 0 | 0 | 25 | 0 | 10 | 0 | 0 | 0 | 0 | 0 | 0 | 0 | 0 | 0 | 65 | 0 | 0 | 0 | 0 | 0 | 0 | 0 | 0 | 0 | 0 | 0 | 0 | 0 | 0 | 0 | 0 | 0 | 0 | 0 | 0 | 0 | 0 | 0 | 0 | 20 | 397 | 426 | 735
46.2 | 0 | 0 | 0 | 0 | 0 | 0 | 30.7 | 0 | 0 | 0 | 0 | 0 | 0 | 0 | 0 | 0 | 0 | 0 | 0 | 0 | 0 | 0 | 23.1 | 0 | 0 | 0 | 0 | 0 | 0 | 0 | 0 | 0 | 0 | 0 | 0 | 0 | 0 | 0 | 0 | 0 | 0 | 0 | 0 | 0 | 0 | 0 | 0 | 40 | 473.6 | 514.2 | 899.6
5 | 0 | 0 | 0 | 0 | 0 | 0 | 0 | 0 | 0 | 0 | 0 | 0 | 0 | 0 | 0 | 10 | 0 | 0 | 0 | 0 | 0 | 0 | 70 | 0 | 0 | 0 | 0 | 15 | 0 | 0 | 0 | 0 | 0 | 0 | 0 | 0 | 0 | 0 | 0 | 0 | 0 | 0 | 0 | 0 | 0 | 0 | 0 | 20 | 356 | 385 | 702
0 | 14 | 0 | 0 | 0 | 0 | 0 | 0 | 0 | 0 | 0 | 8 | 0 | 0 | 0 | 0 | 0 | 0 | 0 | 0 | 70 | 0 | 0 | 0 | 0 | 0 | 0 | 0 | 8 | 0 | 0 | 0 | 0 | 0 | 0 | 0 | 0 | 0 | 0 | 0 | 0 | 0 | 0 | 0 | 0 | 0 | 0 | 0 | 60 | 740 | 774 | 1263
0 | 0 | 0 | 0 | 0 | 0 | 0 | 0 | 0 | 0 | 0 | 30.5 | 0 | 0 | 0 | 0 | 0 | 0 | 0 | 0 | 0 | 0 | 0 | 58.5 | 0 | 0 | 0 | 0 | 0 | 0 | 0 | 0 | 0 | 0 | 0 | 0 | 0 | 0 | 0 | 0 | 0 | 0 | 0 | 0 | 11 | 0 | 0 | 0 | 20 | 902 | 960 | 1517
0 | 0 | 0 | 0 | 0 | 0 | 0 | 0 | 0 | 0 | 0 | 29 | 0 | 0 | 0 | 0 | 10 | 0 | 0 | 0 | 0 | 0 | 0 | 61 | 0 | 0 | 0 | 0 | 0 | 0 | 0 | 0 | 0 | 0 | 0 | 0 | 0 | 0 | 0 | 0 | 0 | 0 | 0 | 0 | 0 | 0 | 0 | 0 | 10 | 820 | 860 | 1430
0 | 7 | 0 | 0 | 0 | 0 | 0 | 0 | 0 | 0 | 0 | 10.5 | 0 | 0 | 0 | 0 | 0 | 0 | 0 | 0 | 0 | 0 | 0 | 0 | 0 | 0 | 0 | 0 | 10.5 | 0 | 0 | 72 | 0 | 0 | 0 | 0 | 0 | 0 | 0 | 0 | 0 | 0 | 0 | 0 | 0 | 0 | 0 | 0 | 20 | 372 | 426 | 668
5 | 15 | 0 | 0 | 0 | 0 | 0 | 0 | 0 | 0 | 0 | 20 | 0 | 0 | 0 | 0 | 0 | 0 | 0 | 0 | 60 | 0 | 0 | 0 | 0 | 0 | 0 | 0 | 0 | 0 | 0 | 0 | 0 | 0 | 0 | 0 | 0 | 0 | 0 | 0 | 0 | 0 | 0 | 0 | 0 | 0 | 0 | 0 | 10 | 404 | 429 | 763
0 | 12.4 | 0 | 0 | 0 | 0 | 0 | 0 | 0 | 0 | 0 | 8.8 | 0 | 0 | 0 | 0 | 0 | 0 | 0 | 0 | 70 | 0 | 0 | 0 | 0 | 0 | 0 | 0 | 8.8 | 0 | 0 | 0 | 0 | 0 | 0 | 0 | 0 | 0 | 0 | 0 | 0 | 0 | 0 | 0 | 0 | 0 | 0 | 0 | 60 | 411 | 437 | 733.9285714
0 | 0 | 0 | 0 | 0 | 0 | 0 | 65 | 0 | 0 | 0 | 0 | 0 | 0 | 0 | 0 | 0 | 0 | 0 | 0 | 0 | 0 | 0 | 25 | 0 | 0 | 0 | 0 | 0 | 0 | 0 | 0 | 0 | 0 | 0 | 0 | 0 | 0 | 0 | 0 | 0 | 0 | 0 | 0 | 0 | 0 | 10 | 0 | 20 | 705 | 771 | 1202
6 | 0 | 0 | 0 | 0 | 0 | 0 | 0 | 0 | 0 | 0 | 0 | 0 | 0 | 0 | 0 | 10 | 0 | 0 | 0 | 0 | 0 | 0 | 69 | 0 | 0 | 0 | 0 | 15 | 0 | 0 | 0 | 0 | 0 | 0 | 0 | 0 | 0 | 0 | 0 | 0 | 0 | 0 | 0 | 0 | 0 | 0 | 0 | 10 | 647 | 709.5 | 1164.8
0 | 0 | 0 | 0 | 0 | 0 | 0 | 65 | 0 | 0 | 0 | 30 | 0 | 0 | 0 | 0 | 0 | 0 | 0 | 0 | 0 | 0 | 0 | 5 | 0 | 0 | 0 | 0 | 0 | 0 | 0 | 0 | 0 | 0 | 0 | 0 | 0 | 0 | 0 | 0 | 0 | 0 | 0 | 0 | 0 | 0 | 0 | 0 | 60 | 427 | 491 | 778
0 | 0 | 0 | 0 | 0 | 0 | 0 | 0 | 0 | 0 | 0 | 25 | 0 | 0 | 0 | 0 | 5 | 0 | 0 | 0 | 0 | 0 | 0 | 65 | 0 | 0 | 0 | 0 | 0 | 0 | 0 | 0 | 0 | 0 | 0 | 0 | 0 | 0 | 0 | 0 | 0 | 0 | 0 | 0 | 5 | 0 | 0 | 0 | 10 | 697 | 783 | 1129
0 | 0 | 0 | 0 | 0 | 0 | 0 | 0 | 0 | 0 | 0 | 28.5 | 0 | 0 | 0 | 0 | 11 | 0 | 0 | 0 | 0 | 0 | 0 | 60.5 | 0 | 0 | 0 | 0 | 0 | 0 | 0 | 0 | 0 | 0 | 0 | 0 | 0 | 0 | 0 | 0 | 0 | 0 | 0 | 0 | 0 | 0 | 0 | 0 | 40 | 610 | 683 | 1005
0 | 0 | 0 | 0 | 0 | 0 | 0 | 0 | 0 | 0 | 0 | 27 | 0 | 0 | 0 | 0 | 10 | 0 | 0 | 0 | 0 | 0 | 0 | 63 | 0 | 0 | 0 | 0 | 0 | 0 | 0 | 0 | 0 | 0 | 0 | 0 | 0 | 0 | 0 | 0 | 0 | 0 | 0 | 0 | 0 | 0 | 0 | 0 | 40 | 686 | 767 | 1169
0 | 0 | 0 | 0 | 0 | 0 | 0 | 0 | 0 | 0 | 0 | 30.5 | 0 | 0 | 0 | 0 | 11 | 0 | 0 | 0 | 0 | 0 | 0 | 58.5 | 0 | 0 | 0 | 0 | 0 | 0 | 0 | 0 | 0 | 0 | 0 | 0 | 0 | 0 | 0 | 0 | 0 | 0 | 0 | 0 | 0 | 0 | 0 | 0 | 40 | 682.8004286 | 749.6915476 | 1293.790754
0 | 0 | 0 | 0 | 0 | 0 | 0 | 0 | 0 | 0 | 0 | 25 | 0 | 0 | 0 | 0 | 0 | 0 | 10 | 0 | 0 | 0 | 0 | 65 | 0 | 0 | 0 | 0 | 0 | 0 | 0 | 0 | 0 | 0 | 0 | 0 | 0 | 0 | 0 | 0 | 0 | 0 | 0 | 0 | 0 | 0 | 0 | 0 | 20 | 421 | 489 | 774
0 | 0 | 0 | 0 | 0 | 0 | 0 | 55 | 0 | 0 | 0 | 0 | 0 | 0 | 0 | 0 | 0 | 0 | 0 | 0 | 0 | 0 | 0 | 25 | 0 | 0 | 0 | 0 | 0 | 0 | 0 | 0 | 0 | 0 | 0 | 0 | 0 | 0 | 0 | 0 | 0 | 0 | 0 | 0 | 0 | 0 | 20 | 0 | 40 | 705 | 799 | 1153
0 | 0 | 0 | 0 | 0 | 0 | 0 | 0 | 0 | 0 | 0 | 25 | 10 | 0 | 0 | 0 | 0 | 0 | 0 | 0 | 0 | 0 | 0 | 65 | 0 | 0 | 0 | 0 | 0 | 0 | 0 | 0 | 0 | 0 | 0 | 0 | 0 | 0 | 0 | 0 | 0 | 0 | 0 | 0 | 0 | 0 | 0 | 0 | 10 | 698 | 783 | 1218
0 | 16.6 | 0 | 0 | 0 | 0 | 0 | 0 | 0 | 0 | 0 | 11.9 | 0 | 0 | 0 | 0 | 0 | 0 | 0 | 0 | 59.6 | 0 | 0 | 0 | 0 | 0 | 0 | 0 | 11.9 | 0 | 0 | 0 | 0 | 0 | 0 | 0 | 0 | 0 | 0 | 0 | 0 | 0 | 0 | 0 | 0 | 0 | 0 | 0 | 40 | 450 | 490 | 819
0 | 0 | 0 | 0 | 0 | 0 | 0 | 27.2 | 0 | 0 | 0 | 36.4 | 0 | 0 | 0 | 0 | 0 | 0 | 0 | 0 | 0 | 0 | 0 | 36.4 | 0 | 0 | 0 | 0 | 0 | 0 | 0 | 0 | 0 | 0 | 0 | 0 | 0 | 0 | 0 | 0 | 0 | 0 | 0 | 0 | 0 | 0 | 0 | 0 | 40 | 644 | 696 | 1074
0 | 0 | 0 | 0 | 0 | 0 | 0 | 0 | 0 | 0 | 0 | 26.5 | 0 | 0 | 0 | 0 | 11 | 0 | 0 | 0 | 0 | 0 | 0 | 62.5 | 0 | 0 | 0 | 0 | 0 | 0 | 0 | 0 | 0 | 0 | 0 | 0 | 0 | 0 | 0 | 0 | 0 | 0 | 0 | 0 | 0 | 0 | 0 | 0 | 10 | 391 | 425 | 796
5 | 0 | 0 | 0 | 0 | 0 | 0 | 0 | 0 | 0 | 0 | 15 | 0 | 0 | 0 | 0 | 10 | 0 | 0 | 0 | 0 | 0 | 0 | 65 | 0 | 0 | 0 | 0 | 0 | 0 | 5 | 0 | 0 | 0 | 0 | 0 | 0 | 0 | 0 | 0 | 0 | 0 | 0 | 0 | 0 | 0 | 0 | 0 | 60 | 397 | 426 | 735
0 | 0 | 0 | 0 | 0 | 0 | 0 | 0 | 0 | 0 | 0 | 20 | 0 | 0 | 0 | 0 | 0 | 0 | 0 | 0 | 0 | 0 | 0 | 65 | 0 | 0 | 0 | 0 | 0 | 0 | 0 | 0 | 0 | 0 | 0 | 0 | 0 | 0 | 0 | 0 | 0 | 0 | 0 | 0 | 10 | 0 | 5 | 0 | 10 | 375 | 412 | 640
0 | 0 | 0 | 0 | 0 | 0 | 0 | 40 | 0 | 0 | 0 | 35 | 0 | 0 | 0 | 0 | 0 | 0 | 0 | 0 | 0 | 0 | 0 | 25 | 0 | 0 | 0 | 0 | 0 | 0 | 0 | 0 | 0 | 0 | 0 | 0 | 0 | 0 | 0 | 0 | 0 | 0 | 0 | 0 | 0 | 0 | 0 | 0 | 20 | 377 | 409 | 744
0 | 0 | 0 | 0 | 0 | 0 | 0 | 35 | 0 | 0 | 0 | 40 | 0 | 0 | 0 | 0 | 0 | 0 | 0 | 0 | 0 | 0 | 0 | 25 | 0 | 0 | 0 | 0 | 0 | 0 | 0 | 0 | 0 | 0 | 0 | 0 | 0 | 0 | 0 | 0 | 0 | 0 | 0 | 0 | 0 | 0 | 0 | 0 | 60 | 669 | 727 | 1171
7 | 0 | 0 | 0 | 0 | 0 | 0 | 0 | 0 | 0 | 0 | 0 | 0 | 0 | 0 | 0 | 10 | 0 | 0 | 0 | 0 | 0 | 0 | 68 | 0 | 0 | 0 | 0 | 15 | 0 | 0 | 0 | 0 | 0 | 0 | 0 | 0 | 0 | 0 | 0 | 0 | 0 | 0 | 0 | 0 | 0 | 0 | 0 | 40 | 710 | 797 | 1125
0 | 0 | 0 | 0 | 0 | 0 | 0 | 31.8 | 0 | 0 | 0 | 40.9 | 0 | 0 | 0 | 0 | 0 | 0 | 0 | 0 | 0 | 0 | 0 | 27.3 | 0 | 0 | 0 | 0 | 0 | 0 | 0 | 0 | 0 | 0 | 0 | 0 | 0 | 0 | 0 | 0 | 0 | 0 | 0 | 0 | 0 | 0 | 0 | 0 | 20 | 670 | 714 | 1118
8 | 14 | 0 | 0 | 0 | 0 | 0 | 0 | 0 | 0 | 0 | 16 | 0 | 0 | 0 | 0 | 0 | 0 | 0 | 0 | 62 | 0 | 0 | 0 | 0 | 0 | 0 | 0 | 0 | 0 | 0 | 0 | 0 | 0 | 0 | 0 | 0 | 0 | 0 | 0 | 0 | 0 | 0 | 0 | 0 | 0 | 0 | 0 | 10 | 770 | 795 | 1446
0 | 0 | 0 | 0 | 0 | 0 | 0 | 0 | 0 | 0 | 0 | 25 | 0 | 0 | 0 | 0 | 0 | 0 | 0 | 0 | 0 | 0 | 0 | 65 | 0 | 0 | 0 | 10 | 0 | 0 | 0 | 0 | 0 | 0 | 0 | 0 | 0 | 0 | 0 | 0 | 0 | 0 | 0 | 0 | 0 | 0 | 0 | 0 | 40 | 367 | 399 | 657
0 | 14 | 0 | 0 | 0 | 0 | 0 | 0 | 0 | 0 | 0 | 12 | 0 | 0 | 0 | 0 | 0 | 0 | 0 | 0 | 62 | 0 | 0 | 0 | 0 | 0 | 0 | 0 | 12 | 0 | 0 | 0 | 0 | 0 | 0 | 0 | 0 | 0 | 0 | 0 | 0 | 0 | 0 | 0 | 0 | 0 | 0 | 0 | 40 | 403 | 422 | 760.3773585
0 | 0 | 0 | 0 | 0 | 0 | 0 | 60 | 0 | 0 | 0 | 0 | 0 | 0 | 0 | 0 | 0 | 0 | 0 | 0 | 0 | 0 | 0 | 25 | 0 | 0 | 0 | 0 | 0 | 0 | 0 | 0 | 0 | 0 | 0 | 0 | 0 | 0 | 0 | 0 | 0 | 0 | 0 | 0 | 0 | 0 | 15 | 0 | 10 | 713 | 798 | 1161
0 | 13.2 | 0 | 0 | 0 | 0 | 0 | 0 | 0 | 0 | 0 | 9.4 | 0 | 0 | 0 | 0 | 0 | 0 | 0 | 0 | 68 | 0 | 0 | 0 | 0 | 0 | 0 | 0 | 9.4 | 0 | 0 | 0 | 0 | 0 | 0 | 0 | 0 | 0 | 0 | 0 | 0 | 0 | 0 | 0 | 0 | 0 | 0 | 0 | 60 | 392 | 410 | 864
0 | 3 | 0 | 0 | 0 | 0 | 0 | 0 | 0 | 0 | 0 | 12.5 | 0 | 0 | 0 | 0 | 0 | 0 | 0 | 0 | 0 | 0 | 0 | 0 | 0 | 0 | 0 | 0 | 12.5 | 0 | 0 | 72 | 0 | 0 | 0 | 0 | 0 | 0 | 0 | 0 | 0 | 0 | 0 | 0 | 0 | 0 | 0 | 0 | 40 | 456 | 491 | 829
0 | 10 | 0 | 0 | 0 | 0 | 0 | 0 | 70 | 0 | 0 | 19 | 0 | 0 | 0 | 0 | 0 | 0 | 0 | 0 | 0 | 0 | 0 | 0 | 0 | 0 | 0 | 0 | 0 | 0 | 0 | 0 | 0 | 0 | 0 | 0 | 0 | 0 | 0 | 0 | 0 | 0 | 0 | 0 | 0 | 0 | 1 | 0 | 20 | 785 | 874 | 1280
0 | 0 | 0 | 0 | 0 | 0 | 0 | 31.8 | 0 | 0 | 0 | 36.4 | 0 | 0 | 0 | 0 | 0 | 0 | 0 | 0 | 0 | 0 | 0 | 31.8 | 0 | 0 | 0 | 0 | 0 | 0 | 0 | 0 | 0 | 0 | 0 | 0 | 0 | 0 | 0 | 0 | 0 | 0 | 0 | 0 | 0 | 0 | 0 | 0 | 60 | 628 | 683 | 997
0 | 0 | 0 | 0 | 0 | 0 | 0 | 0 | 0 | 0 | 0 | 25.4 | 0 | 0 | 0 | 0 | 9 | 0 | 0 | 0 | 0 | 0 | 0 | 65.5 | 0 | 0 | 0 | 0 | 0 | 0 | 0 | 0 | 0 | 0 | 0 | 0 | 0 | 0 | 0 | 0 | 0 | 0 | 0 | 0 | 0 | 0 | 0 | 0 | 20 | 386 | 440 | 719
0 | 0 | 0 | 0 | 0 | 0 | 0 | 0 | 0 | 0 | 0 | 25.5 | 0 | 0 | 0 | 0 | 9 | 0 | 0 | 0 | 0 | 0 | 0 | 65.5 | 0 | 0 | 0 | 0 | 0 | 0 | 0 | 0 | 0 | 0 | 0 | 0 | 0 | 0 | 0 | 0 | 0 | 0 | 0 | 0 | 0 | 0 | 0 | 0 | 20 | 367 | 402 | 743
0 | 0 | 0 | 0 | 0 | 0 | 0 | 0 | 0 | 0 | 0 | 25 | 0 | 0 | 0 | 0 | 10 | 0 | 0 | 0 | 0 | 0 | 0 | 65 | 0 | 0 | 0 | 0 | 0 | 0 | 0 | 0 | 0 | 0 | 0 | 0 | 0 | 0 | 0 | 0 | 0 | 0 | 0 | 0 | 0 | 0 | 0 | 0 | 60 | 750 | 795 | 1356
0 | 0 | 0 | 0 | 0 | 0 | 0 | 0 | 0 | 0 | 0 | 24.5 | 0 | 0 | 0 | 0 | 11 | 0 | 0 | 0 | 0 | 0 | 0 | 64.5 | 0 | 0 | 0 | 0 | 0 | 0 | 0 | 0 | 0 | 0 | 0 | 0 | 0 | 0 | 0 | 0 | 0 | 0 | 0 | 0 | 0 | 0 | 0 | 0 | 60 | 839 | 886 | 1464
0 | 16 | 0 | 0 | 0 | 0 | 0 | 0 | 32 | 8 | 0 | 7 | 0 | 0 | 0 | 0 | 0 | 0 | 0 | 0 | 32 | 0 | 0 | 0 | 0 | 0 | 0 | 0 | 5 | 0 | 0 | 0 | 0 | 0 | 0 | 0 | 0 | 0 | 0 | 0 | 0 | 0 | 0 | 0 | 0 | 0 | 0 | 0 | 40 | 424 | 472 | 767
7 | 14 | 0 | 0 | 0 | 0 | 0 | 0 | 0 | 0 | 0 | 17 | 0 | 0 | 0 | 0 | 0 | 0 | 0 | 0 | 62 | 0 | 0 | 0 | 0 | 0 | 0 | 0 | 0 | 0 | 0 | 0 | 0 | 0 | 0 | 0 | 0 | 0 | 0 | 0 | 0 | 0 | 0 | 0 | 0 | 0 | 0 | 0 | 10 | 411 | 483 | 856
0 | 15 | 0 | 0 | 0 | 0 | 0 | 0 | 70 | 0 | 0 | 0 | 0 | 0 | 0 | 0 | 0 | 0 | 0 | 0 | 0 | 0 | 0 | 0 | 0 | 0 | 0 | 0 | 15 | 0 | 0 | 0 | 0 | 0 | 0 | 0 | 0 | 0 | 0 | 0 | 0 | 0 | 0 | 0 | 0 | 0 | 0 | 0 | 40 | 708 | 766 | 1186
0 | 0 | 0 | 0 | 0 | 0 | 0 | 0 | 0 | 0 | 0 | 28 | 0 | 0 | 0 | 0 | 11 | 0 | 0 | 0 | 0 | 0 | 0 | 61 | 0 | 0 | 0 | 0 | 0 | 0 | 0 | 0 | 0 | 0 | 0 | 0 | 0 | 0 | 0 | 0 | 0 | 0 | 0 | 0 | 0 | 0 | 0 | 0 | 10 | 705 | 799 | 1153
6 | 14 | 0 | 0 | 0 | 0 | 0 | 0 | 0 | 0 | 0 | 18 | 0 | 0 | 0 | 0 | 0 | 0 | 0 | 0 | 62 | 0 | 0 | 0 | 0 | 0 | 0 | 0 | 0 | 0 | 0 | 0 | 0 | 0 | 0 | 0 | 0 | 0 | 0 | 0 | 0 | 0 | 0 | 0 | 0 | 0 | 0 | 0 | 20 | 377 | 410 | 630
5 | 0 | 0 | 0 | 0 | 0 | 0 | 0 | 0 | 0 | 0 | 7.5 | 0 | 0 | 0 | 0 | 2.5 | 0 | 0 | 0 | 0 | 0 | 0 | 65 | 0 | 0 | 0 | 0 | 7.5 | 0 | 0 | 0 | 0 | 0 | 0 | 0 | 0 | 0 | 0 | 0 | 0 | 0 | 0 | 0 | 7.5 | 0 | 5 | 0 | 60 | 345 | 421 | 721
0 | 0 | 0 | 0 | 0 | 0 | 0 | 36.4 | 0 | 0 | 0 | 45.5 | 0 | 0 | 0 | 0 | 0 | 0 | 0 | 0 | 0 | 0 | 0 | 18.1 | 0 | 0 | 0 | 0 | 0 | 0 | 0 | 0 | 0 | 0 | 0 | 0 | 0 | 0 | 0 | 0 | 0 | 0 | 0 | 0 | 0 | 0 | 0 | 0 | 10 | 708 | 731 | 1228
6.6 | 0 | 0 | 0 | 0 | 0 | 0 | 0 | 0 | 0 | 0 | 22.9 | 0 | 0 | 0 | 0 | 11 | 0 | 0 | 0 | 0 | 0 | 0 | 59.5 | 0 | 0 | 0 | 0 | 0 | 0 | 0 | 0 | 0 | 0 | 0 | 0 | 0 | 0 | 0 | 0 | 0 | 0 | 0 | 0 | 0 | 0 | 0 | 0 | 60 | 386 | 431 | 712
0 | 16.3 | 0 | 0 | 0 | 0 | 0 | 0 | 0 | 0 | 0 | 11.6 | 0 | 0 | 0 | 0 | 0 | 0 | 0 | 0 | 60.5 | 0 | 0 | 0 | 0 | 0 | 0 | 0 | 11.6 | 0 | 0 | 0 | 0 | 0 | 0 | 0 | 0 | 0 | 0 | 0 | 0 | 0 | 0 | 0 | 0 | 0 | 0 | 0 | 20 | 840 | 872 | 1486
0 | 14 | 0 | 0 | 0 | 0 | 0 | 0 | 0 | 0 | 0 | 24 | 0 | 0 | 0 | 0 | 0 | 0 | 0 | 0 | 62 | 0 | 0 | 0 | 0 | 0 | 0 | 0 | 0 | 0 | 0 | 0 | 0 | 0 | 0 | 0 | 0 | 0 | 0 | 0 | 0 | 0 | 0 | 0 | 0 | 0 | 0 | 0 | 40 | 352 | 419 | 716
0 | 0 | 0 | 0 | 0 | 0 | 0 | 0 | 0 | 0 | 0 | 25 | 0 | 0 | 0 | 0 | 0 | 0 | 0 | 0 | 0 | 0 | 0 | 65 | 0 | 0 | 0 | 0 | 0 | 0 | 0 | 0 | 0 | 0 | 0 | 0 | 0 | 0 | 0 | 10 | 0 | 0 | 0 | 0 | 0 | 0 | 0 | 0 | 10 | 688 | 771 | 1126
10 | 0 | 0 | 0 | 0 | 0 | 0 | 0 | 0 | 0 | 0 | 15 | 0 | 10 | 0 | 0 | 0 | 0 | 0 | 0 | 0 | 0 | 0 | 65 | 0 | 0 | 0 | 0 | 0 | 0 | 0 | 0 | 0 | 0 | 0 | 0 | 0 | 0 | 0 | 0 | 0 | 0 | 0 | 0 | 0 | 0 | 0 | 0 | 20 | 386 | 405 | 679
0 | 10 | 0 | 0 | 0 | 0 | 0 | 0 | 70 | 0 | 0 | 17 | 0 | 0 | 0 | 0 | 0 | 0 | 0 | 0 | 0 | 0 | 0 | 0 | 0 | 0 | 0 | 0 | 0 | 0 | 0 | 0 | 0 | 0 | 0 | 0 | 0 | 0 | 0 | 0 | 0 | 0 | 0 | 0 | 0 | 0 | 3 | 0 | 20 | 658 | 724 | 1155
0 | 14 | 0 | 0 | 0 | 0 | 0 | 0 | 0 | 0 | 0 | 10 | 0 | 0 | 0 | 0 | 0 | 0 | 0 | 0 | 66 | 0 | 0 | 0 | 0 | 0 | 0 | 0 | 10 | 0 | 0 | 0 | 0 | 0 | 0 | 0 | 0 | 0 | 0 | 0 | 0 | 0 | 0 | 0 | 0 | 0 | 0 | 0 | 60 | 826 | 896 | 1379
0 | 14 | 0 | 0 | 0 | 0 | 0 | 0 | 0 | 0 | 0 | 20 | 0 | 0 | 0 | 0 | 0 | 0 | 0 | 0 | 66 | 0 | 0 | 0 | 0 | 0 | 0 | 0 | 0 | 0 | 0 | 0 | 0 | 0 | 0 | 0 | 0 | 0 | 0 | 0 | 0 | 0 | 0 | 0 | 0 | 0 | 0 | 0 | 10 | 668 | 770 | 1222
0 | 0 | 0 | 0 | 0 | 0 | 0 | 50 | 0 | 0 | 0 | 20 | 0 | 0 | 0 | 0 | 0 | 0 | 0 | 0 | 0 | 0 | 0 | 30 | 0 | 0 | 0 | 0 | 0 | 0 | 0 | 0 | 0 | 0 | 0 | 0 | 0 | 0 | 0 | 0 | 0 | 0 | 0 | 0 | 0 | 0 | 0 | 0 | 60 | 609 | 682 | 995
0 | 0 | 0 | 0 | 0 | 0 | 0 | 33.3 | 0 | 0 | 0 | 33.3 | 0 | 0 | 0 | 0 | 0 | 0 | 0 | 0 | 0 | 0 | 0 | 33.3 | 0 | 0 | 0 | 0 | 0 | 0 | 0 | 0 | 0 | 0 | 0 | 0 | 0 | 0 | 0 | 0 | 0 | 0 | 0 | 0 | 0 | 0 | 0 | 0 | 40 | 392 | 414 | 785
5 | 14 | 0 | 0 | 0 | 0 | 0 | 0 | 0 | 0 | 0 | 19 | 0 | 0 | 0 | 0 | 0 | 0 | 0 | 0 | 62 | 0 | 0 | 0 | 0 | 0 | 0 | 0 | 0 | 0 | 0 | 0 | 0 | 0 | 0 | 0 | 0 | 0 | 0 | 0 | 0 | 0 | 0 | 0 | 0 | 0 | 0 | 0 | 40 | 705 | 795 | 1153
0 | 10 | 0 | 0 | 0 | 0 | 0 | 0 | 70 | 0 | 0 | 18 | 0 | 0 | 0 | 0 | 0 | 0 | 0 | 0 | 0 | 0 | 0 | 0 | 0 | 0 | 0 | 0 | 0 | 0 | 0 | 0 | 0 | 0 | 0 | 0 | 0 | 0 | 0 | 0 | 0 | 0 | 0 | 0 | 0 | 0 | 2 | 0 | 20 | 838 | 863 | 1508
0 | 15.9 | 0 | 0 | 0 | 0 | 0 | 0 | 0 | 0 | 0 | 11.35 | 0 | 0 | 0 | 0 | 0 | 0 | 0 | 0 | 61.4 | 0 | 0 | 0 | 0 | 0 | 0 | 0 | 11.35 | 0 | 0 | 0 | 0 | 0 | 0 | 0 | 0 | 0 | 0 | 0 | 0 | 0 | 0 | 0 | 0 | 0 | 0 | 0 | 60 | 695 | 747 | 1192
4 | 14 | 0 | 0 | 0 | 0 | 0 | 0 | 0 | 0 | 0 | 20 | 0 | 0 | 0 | 0 | 0 | 0 | 0 | 0 | 62 | 0 | 0 | 0 | 0 | 0 | 0 | 0 | 0 | 0 | 0 | 0 | 0 | 0 | 0 | 0 | 0 | 0 | 0 | 0 | 0 | 0 | 0 | 0 | 0 | 0 | 0 | 0 | 60 | 412 | 472 | 713
5 | 0 | 0 | 0 | 0 | 0 | 0 | 0 | 0 | 0 | 0 | 7.5 | 0 | 0 | 0 | 0 | 0 | 0 | 0 | 0 | 0 | 0 | 0 | 65 | 0 | 0 | 0 | 0 | 7.5 | 0 | 0 | 0 | 0 | 0 | 0 | 0 | 0 | 0 | 0 | 0 | 0 | 0 | 0 | 0 | 10 | 0 | 5 | 0 | 10 | 839 | 862 | 1496
0 | 10 | 0 | 0 | 0 | 0 | 0 | 0 | 69 | 0 | 0 | 20 | 0 | 0 | 0 | 0 | 0 | 0 | 0 | 0 | 0 | 0 | 0 | 0 | 0 | 0 | 1 | 0 | 0 | 0 | 0 | 0 | 0 | 0 | 0 | 0 | 0 | 0 | 0 | 0 | 0 | 0 | 0 | 0 | 0 | 0 | 0 | 0 | 20 | 386 | 429 | 748
5 | 0 | 0 | 0 | 0 | 0 | 0 | 0 | 0 | 0 | 0 | 7.5 | 0 | 0 | 0 | 0 | 10 | 0 | 0 | 0 | 0 | 0 | 0 | 65 | 0 | 0 | 0 | 0 | 7.5 | 0 | 0 | 0 | 0 | 0 | 0 | 0 | 0 | 0 | 0 | 0 | 0 | 0 | 0 | 0 | 0 | 0 | 5 | 0 | 40 | 676.7506667 | 741.5961147 | 1234.032937
0 | 14 | 0 | 0 | 0 | 0 | 0 | 0 | 0 | 0 | 0 | 9 | 0 | 0 | 0 | 0 | 0 | 0 | 0 | 0 | 68 | 0 | 0 | 0 | 0 | 0 | 0 | 0 | 9 | 0 | 0 | 0 | 0 | 0 | 0 | 0 | 0 | 0 | 0 | 0 | 0 | 0 | 0 | 0 | 0 | 0 | 0 | 0 | 60 | 738 | 798 | 1230
0 | 0 | 0 | 0 | 0 | 0 | 0 | 50 | 0 | 0 | 0 | 10 | 0 | 0 | 0 | 0 | 0 | 0 | 0 | 0 | 0 | 0 | 0 | 25 | 0 | 0 | 0 | 0 | 0 | 0 | 0 | 0 | 0 | 0 | 0 | 0 | 0 | 0 | 0 | 0 | 0 | 0 | 0 | 0 | 0 | 0 | 15 | 0 | 20 | 868 | 973 | 1505
0 | 10 | 0 | 0 | 0 | 0 | 2 | 0 | 68 | 0 | 0 | 20 | 0 | 0 | 0 | 0 | 0 | 0 | 0 | 0 | 0 | 0 | 0 | 0 | 0 | 0 | 0 | 0 | 0 | 0 | 0 | 0 | 0 | 0 | 0 | 0 | 0 | 0 | 0 | 0 | 0 | 0 | 0 | 0 | 0 | 0 | 0 | 0 | 10 | 713 | 739 | 1172
0 | 10 | 0 | 0 | 0 | 0 | 0 | 0 | 67 | 0 | 0 | 20 | 0 | 0 | 0 | 0 | 0 | 0 | 0 | 0 | 0 | 0 | 0 | 0 | 0 | 0 | 3 | 0 | 0 | 0 | 0 | 0 | 0 | 0 | 0 | 0 | 0 | 0 | 0 | 0 | 0 | 0 | 0 | 0 | 0 | 0 | 0 | 0 | 40 | 700 | 733 | 1270
2 | 14 | 0 | 0 | 0 | 0 | 0 | 0 | 0 | 0 | 0 | 22 | 0 | 0 | 0 | 0 | 0 | 0 | 0 | 0 | 62 | 0 | 0 | 0 | 0 | 0 | 0 | 0 | 0 | 0 | 0 | 0 | 0 | 0 | 0 | 0 | 0 | 0 | 0 | 0 | 0 | 0 | 0 | 0 | 0 | 0 | 0 | 0 | 40 | 708 | 731 | 1228
0 | 10 | 0 | 0 | 0 | 0 | 0 | 0 | 70 | 0 | 0 | 20 | 0 | 0 | 0 | 0 | 0 | 0 | 0 | 0 | 0 | 0 | 0 | 0 | 0 | 0 | 0 | 0 | 0 | 0 | 0 | 0 | 0 | 0 | 0 | 0 | 0 | 0 | 0 | 0 | 0 | 0 | 0 | 0 | 0 | 0 | 0 | 0 | 20 | 714 | 787 | 1112
0 | 10 | 0 | 0 | 0 | 0 | 0 | 0 | 68 | 0 | 0 | 20 | 0 | 0 | 0 | 0 | 0 | 0 | 0 | 0 | 0 | 0 | 0 | 0 | 0 | 0 | 2 | 0 | 0 | 0 | 0 | 0 | 0 | 0 | 0 | 0 | 0 | 0 | 0 | 0 | 0 | 0 | 0 | 0 | 0 | 0 | 0 | 0 | 10 | 636 | 690 | 1078
5 | 12.5 | 0 | 0 | 0 | 0 | 0 | 0 | 0 | 0 | 0 | 20 | 0 | 0 | 0 | 0 | 0 | 0 | 0 | 0 | 62.5 | 0 | 0 | 0 | 0 | 0 | 0 | 0 | 0 | 0 | 0 | 0 | 0 | 0 | 0 | 0 | 0 | 0 | 0 | 0 | 0 | 0 | 0 | 0 | 0 | 0 | 0 | 0 | 60 | 703 | 763 | 1174
0 | 10 | 0 | 0 | 0 | 0 | 0 | 0 | 69.8 | 0.2 | 0 | 20 | 0 | 0 | 0 | 0 | 0 | 0 | 0 | 0 | 0 | 0 | 0 | 0 | 0 | 0 | 0 | 0 | 0 | 0 | 0 | 0 | 0 | 0 | 0 | 0 | 0 | 0 | 0 | 0 | 0 | 0 | 0 | 0 | 0 | 0 | 0 | 0 | 20 | 685 | 720 | 1206
0 | 0 | 0 | 0 | 0 | 0 | 0 | 55 | 0 | 0 | 0 | 25 | 0 | 0 | 0 | 0 | 0 | 0 | 0 | 0 | 0 | 0 | 0 | 20 | 0 | 0 | 0 | 0 | 0 | 0 | 0 | 0 | 0 | 0 | 0 | 0 | 0 | 0 | 0 | 0 | 0 | 0 | 0 | 0 | 0 | 0 | 0 | 0 | 60 | 898 | 950 | 1413
5 | 0 | 0 | 0 | 0 | 0 | 0 | 0 | 0 | 0 | 0 | 7.5 | 0 | 0 | 0 | 0 | 7.5 | 0 | 0 | 0 | 0 | 0 | 0 | 65 | 0 | 0 | 0 | 0 | 7.5 | 0 | 0 | 0 | 0 | 0 | 0 | 0 | 0 | 0 | 0 | 0 | 0 | 0 | 0 | 0 | 2.5 | 0 | 5 | 0 | 60 | 727 | 754 | 1251
0 | 9.8 | 0 | 0 | 0 | 0 | 0 | 0 | 0 | 0 | 0 | 24 | 0 | 0 | 0 | 0 | 0 | 0 | 0 | 0 | 62 | 0 | 0 | 4.2 | 0 | 0 | 0 | 0 | 0 | 0 | 0 | 0 | 0 | 0 | 0 | 0 | 0 | 0 | 0 | 0 | 0 | 0 | 0 | 0 | 0 | 0 | 0 | 0 | 20 | 693 | 770 | 1143
0 | 0 | 0 | 0 | 0 | 0 | 0 | 36.4 | 0 | 0 | 0 | 40.9 | 0 | 0 | 0 | 0 | 0 | 0 | 0 | 0 | 0 | 0 | 0 | 22.7 | 0 | 0 | 0 | 0 | 0 | 0 | 0 | 0 | 0 | 0 | 0 | 0 | 0 | 0 | 0 | 0 | 0 | 0 | 0 | 0 | 0 | 0 | 0 | 0 | 20 | 784 | 800 | 1283
5 | 0 | 0 | 0 | 0 | 0 | 0 | 0 | 0 | 0 | 0 | 7.5 | 0 | 0 | 0 | 0 | 5 | 0 | 0 | 0 | 0 | 0 | 0 | 65 | 0 | 0 | 0 | 0 | 7.5 | 0 | 0 | 0 | 0 | 0 | 0 | 0 | 0 | 0 | 0 | 0 | 0 | 0 | 0 | 0 | 5 | 0 | 5 | 0 | 60 | 686 | 744 | 1237
0 | 16 | 0 | 0 | 0 | 0 | 0 | 0 | 32 | 5 | 0 | 10 | 0 | 0 | 0 | 0 | 0 | 0 | 0 | 0 | 32 | 0 | 0 | 0 | 0 | 0 | 0 | 0 | 5 | 0 | 0 | 0 | 0 | 0 | 0 | 0 | 0 | 0 | 0 | 0 | 0 | 0 | 0 | 0 | 0 | 0 | 0 | 0 | 60 | 867 | 970 | 1521
0 | 0 | 0 | 0 | 0 | 0 | 0 | 45 | 0 | 0 | 0 | 25 | 0 | 0 | 0 | 0 | 0 | 0 | 0 | 0 | 0 | 0 | 0 | 30 | 0 | 0 | 0 | 0 | 0 | 0 | 0 | 0 | 0 | 0 | 0 | 0 | 0 | 0 | 0 | 0 | 0 | 0 | 0 | 0 | 0 | 0 | 0 | 0 | 20 | 610 | 682 | 1023
0 | 0 | 0 | 0 | 0 | 0 | 0 | 40.9 | 0 | 0 | 0 | 40.9 | 0 | 0 | 0 | 0 | 0 | 0 | 0 | 0 | 0 | 0 | 0 | 18.2 | 0 | 0 | 0 | 0 | 0 | 0 | 0 | 0 | 0 | 0 | 0 | 0 | 0 | 0 | 0 | 0 | 0 | 0 | 0 | 0 | 0 | 0 | 0 | 0 | 60 | 399 | 426 | 765
0 | 0 | 0 | 0 | 0 | 0 | 0 | 55 | 0 | 0 | 0 | 23 | 0 | 0 | 0 | 0 | 0 | 0 | 0 | 0 | 0 | 0 | 0 | 11 | 0 | 0 | 0 | 0 | 0 | 0 | 0 | 0 | 0 | 0 | 0 | 0 | 0 | 0 | 0 | 0 | 0 | 0 | 0 | 0 | 0 | 0 | 11 | 0 | 10 | 690 | 753 | 1169
5 | 10 | 0 | 0 | 0 | 0 | 0 | 0 | 0 | 0 | 0 | 20 | 0 | 0 | 0 | 0 | 0 | 0 | 0 | 0 | 65 | 0 | 0 | 0 | 0 | 0 | 0 | 0 | 0 | 0 | 0 | 0 | 0 | 0 | 0 | 0 | 0 | 0 | 0 | 0 | 0 | 0 | 0 | 0 | 0 | 0 | 0 | 0 | 10 | 359 | 377 | 714
0 | 10 | 0 | 0 | 0 | 0 | 0 | 0 | 68 | 2 | 0 | 20 | 0 | 0 | 0 | 0 | 0 | 0 | 0 | 0 | 0 | 0 | 0 | 0 | 0 | 0 | 0 | 0 | 0 | 0 | 0 | 0 | 0 | 0 | 0 | 0 | 0 | 0 | 0 | 0 | 0 | 0 | 0 | 0 | 0 | 0 | 0 | 0 | 40 | 698 | 778 | 1176
0 | 10 | 0 | 0 | 0 | 0 | 0 | 0 | 69.5 | 0.5 | 0 | 20 | 0 | 0 | 0 | 0 | 0 | 0 | 0 | 0 | 0 | 0 | 0 | 0 | 0 | 0 | 0 | 0 | 0 | 0 | 0 | 0 | 0 | 0 | 0 | 0 | 0 | 0 | 0 | 0 | 0 | 0 | 0 | 0 | 0 | 0 | 0 | 0 | 60 | 429 | 503 | 823
0 | 0 | 0 | 0 | 0 | 0 | 0 | 45 | 0 | 0 | 0 | 36 | 0 | 0 | 0 | 0 | 0 | 0 | 0 | 0 | 0 | 0 | 0 | 19 | 0 | 0 | 0 | 0 | 0 | 0 | 0 | 0 | 0 | 0 | 0 | 0 | 0 | 0 | 0 | 0 | 0 | 0 | 0 | 0 | 0 | 0 | 0 | 0 | 60 | 872 | 907 | 1470
0 | 10 | 0 | 0 | 0 | 0 | 0 | 0 | 70 | 0 | 0 | 10 | 0 | 0 | 0 | 0 | 0 | 0 | 0 | 0 | 0 | 0 | 0 | 0 | 0 | 0 | 0 | 0 | 10 | 0 | 0 | 0 | 0 | 0 | 0 | 0 | 0 | 0 | 0 | 0 | 0 | 0 | 0 | 0 | 0 | 0 | 0 | 0 | 10 | 712 | 799 | 1275
3.34 | 14 | 0 | 0 | 0 | 0 | 0 | 0 | 0 | 2 | 0 | 16.66 | 0 | 0 | 0 | 0 | 0 | 0 | 0 | 0 | 62 | 0 | 0 | 0 | 0 | 0 | 0 | 0 | 2 | 0 | 0 | 0 | 0 | 0 | 0 | 0 | 0 | 0 | 0 | 0 | 0 | 0 | 0 | 0 | 0 | 0 | 0 | 0 | 10 | 637 | 678 | 1058
3.33 | 14 | 0 | 0 | 0 | 0 | 0 | 0 | 0 | 2 | 0 | 16.67 | 0 | 0 | 0 | 0 | 0 | 0 | 0 | 0 | 62 | 0 | 0 | 0 | 0 | 0 | 0 | 0 | 2 | 0 | 0 | 0 | 0 | 0 | 0 | 0 | 0 | 0 | 0 | 0 | 0 | 0 | 0 | 0 | 0 | 0 | 0 | 0 | 20 | 824 | 885 | 1385
5 | 12.5 | 0 | 0 | 0 | 0 | 0 | 0 | 0 | 0 | 0 | 15 | 0 | 0 | 5 | 0 | 0 | 0 | 0 | 0 | 62.5 | 0 | 0 | 0 | 0 | 0 | 0 | 0 | 0 | 0 | 0 | 0 | 0 | 0 | 0 | 0 | 0 | 0 | 0 | 0 | 0 | 0 | 0 | 0 | 0 | 0 | 0 | 0 | 20 | 693 | 791 | 1176
0 | 10 | 0 | 0 | 0 | 0 | 0 | 0 | 69 | 1 | 0 | 20 | 0 | 0 | 0 | 0 | 0 | 0 | 0 | 0 | 0 | 0 | 0 | 0 | 0 | 0 | 0 | 0 | 0 | 0 | 0 | 0 | 0 | 0 | 0 | 0 | 0 | 0 | 0 | 0 | 0 | 0 | 0 | 0 | 0 | 0 | 0 | 0 | 40 | 333 | 373 | 621
0 | 0 | 0 | 0 | 0 | 0 | 0 | 70 | 0 | 0 | 0 | 20 | 0 | 0 | 0 | 0 | 0 | 0 | 0 | 0 | 0 | 0 | 0 | 10 | 0 | 0 | 0 | 0 | 0 | 0 | 0 | 0 | 0 | 0 | 0 | 0 | 0 | 0 | 0 | 0 | 0 | 0 | 0 | 0 | 0 | 0 | 0 | 0 | 60 | 787 | 822 | 1419
5 | 12.5 | 0 | 0 | 0 | 0 | 0 | 0 | 0 | 2.5 | 0 | 17.5 | 0 | 0 | 0 | 0 | 0 | 0 | 0 | 0 | 62.5 | 0 | 0 | 0 | 0 | 0 | 0 | 0 | 0 | 0 | 0 | 0 | 0 | 0 | 0 | 0 | 0 | 0 | 0 | 0 | 0 | 0 | 0 | 0 | 0 | 0 | 0 | 0 | 10 | 819 | 895 | 1417
0 | 15.6 | 0 | 0 | 0 | 0 | 0 | 0 | 0 | 0 | 0 | 11.2 | 0 | 0 | 0 | 0 | 0 | 0 | 0 | 0 | 62 | 0 | 0 | 0 | 0 | 0 | 0 | 0 | 11.2 | 0 | 0 | 0 | 0 | 0 | 0 | 0 | 0 | 0 | 0 | 0 | 0 | 0 | 0 | 0 | 0 | 0 | 0 | 0 | 40 | 709 | 796 | 1155
0 | 16 | 0 | 0 | 0 | 0 | 0 | 0 | 32 | 0 | 0 | 15 | 0 | 0 | 0 | 0 | 0 | 0 | 0 | 0 | 32 | 0 | 0 | 0 | 0 | 0 | 0 | 0 | 5 | 0 | 0 | 0 | 0 | 0 | 0 | 0 | 0 | 0 | 0 | 0 | 0 | 0 | 0 | 0 | 0 | 0 | 0 | 0 | 20 | 416 | 471 | 739
0 | 10.5 | 0 | 0 | 0 | 0 | 0 | 0 | 0 | 0 | 0 | 24 | 0 | 0 | 0 | 0 | 0 | 0 | 0 | 0 | 62 | 0 | 0 | 3.5 | 0 | 0 | 0 | 0 | 0 | 0 | 0 | 0 | 0 | 0 | 0 | 0 | 0 | 0 | 0 | 0 | 0 | 0 | 0 | 0 | 0 | 0 | 0 | 0 | 10 | 405 | 429 | 691
5 | 12.5 | 0 | 0 | 0 | 0 | 0 | 0 | 0 | 0 | 0 | 17.5 | 0 | 0 | 2.5 | 0 | 0 | 0 | 0 | 0 | 62.5 | 0 | 0 | 0 | 0 | 0 | 0 | 0 | 0 | 0 | 0 | 0 | 0 | 0 | 0 | 0 | 0 | 0 | 0 | 0 | 0 | 0 | 0 | 0 | 0 | 0 | 0 | 0 | 40 | 821 | 868 | 1477
0 | 0 | 0 | 0 | 0 | 0 | 0 | 65 | 0 | 0 | 0 | 25 | 0 | 0 | 0 | 0 | 0 | 0 | 0 | 0 | 0 | 0 | 0 | 10 | 0 | 0 | 0 | 0 | 0 | 0 | 0 | 0 | 0 | 0 | 0 | 0 | 0 | 0 | 0 | 0 | 0 | 0 | 0 | 0 | 0 | 0 | 0 | 0 | 60 | 683 | 756 | 1142
0 | 10.8 | 0 | 0 | 0 | 0 | 0 | 0 | 0 | 0 | 0 | 24 | 0 | 0 | 0 | 0 | 0 | 0 | 0 | 0 | 62 | 0 | 0 | 3.2 | 0 | 0 | 0 | 0 | 0 | 0 | 0 | 0 | 0 | 0 | 0 | 0 | 0 | 0 | 0 | 0 | 0 | 0 | 0 | 0 | 0 | 0 | 0 | 0 | 60 | 411 | 445 | 1043.944563
0 | 10 | 0 | 0 | 0 | 0 | 0 | 0 | 68 | 0 | 0 | 20 | 0 | 0 | 0 | 0 | 0 | 0 | 0 | 0 | 0 | 0 | 0 | 0 | 0 | 0 | 0 | 0 | 2 | 0 | 0 | 0 | 0 | 0 | 0 | 0 | 0 | 0 | 0 | 0 | 0 | 0 | 0 | 0 | 0 | 0 | 0 | 0 | 60 | 423 | 456 | 744
0 | 12.5 | 0 | 0 | 0 | 0 | 0 | 0 | 65 | 0 | 0 | 10 | 0 | 0 | 0 | 0 | 0 | 0 | 0 | 0 | 0 | 0 | 0 | 0 | 0 | 0 | 0 | 0 | 12.5 | 0 | 0 | 0 | 0 | 0 | 0 | 0 | 0 | 0 | 0 | 0 | 0 | 0 | 0 | 0 | 0 | 0 | 0 | 0 | 40 | 757 | 806 | 1258
0 | 16 | 0 | 0 | 0 | 0 | 0 | 0 | 32 | 3 | 0 | 12 | 0 | 0 | 0 | 0 | 0 | 0 | 0 | 0 | 32 | 0 | 0 | 0 | 0 | 0 | 0 | 0 | 5 | 0 | 0 | 0 | 0 | 0 | 0 | 0 | 0 | 0 | 0 | 0 | 0 | 0 | 0 | 0 | 0 | 0 | 0 | 0 | 10 | 716 | 795 | 1156
0 | 15.2 | 0 | 0 | 0 | 0 | 0 | 0 | 0 | 0 | 0 | 10.85 | 0 | 0 | 0 | 0 | 0 | 0 | 0 | 0 | 63.1 | 0 | 0 | 0 | 0 | 0 | 0 | 0 | 10.85 | 0 | 0 | 0 | 0 | 0 | 0 | 0 | 0 | 0 | 0 | 0 | 0 | 0 | 0 | 0 | 0 | 0 | 0 | 0 | 10 | 377 | 412 | 659
2.67 | 14 | 0 | 0 | 0 | 0 | 0 | 0 | 0 | 4 | 0 | 13.33 | 0 | 0 | 0 | 0 | 0 | 0 | 0 | 0 | 62 | 0 | 0 | 0 | 0 | 0 | 0 | 0 | 4 | 0 | 0 | 0 | 0 | 0 | 0 | 0 | 0 | 0 | 0 | 0 | 0 | 0 | 0 | 0 | 0 | 0 | 0 | 0 | 40 | 404 | 429 | 762.2641509
0 | 10 | 0 | 0 | 0 | 0 | 0 | 0 | 68 | 0 | 0 | 20 | 0 | 0 | 2 | 0 | 0 | 0 | 0 | 0 | 0 | 0 | 0 | 0 | 0 | 0 | 0 | 0 | 0 | 0 | 0 | 0 | 0 | 0 | 0 | 0 | 0 | 0 | 0 | 0 | 0 | 0 | 0 | 0 | 0 | 0 | 0 | 0 | 10 | 403 | 449 | 746.2962963
0 | 14.6 | 0 | 0 | 0 | 0 | 0 | 0 | 0 | 0 | 0 | 10.4 | 0 | 0 | 0 | 0 | 0 | 0 | 0 | 0 | 64.6 | 0 | 0 | 0 | 0 | 0 | 0 | 0 | 10.4 | 0 | 0 | 0 | 0 | 0 | 0 | 0 | 0 | 0 | 0 | 0 | 0 | 0 | 0 | 0 | 0 | 0 | 0 | 0 | 60 | 617 | 685 | 1037
0 | 0 | 0 | 0 | 0 | 0 | 0 | 55 | 0 | 0 | 0 | 30 | 0 | 0 | 0 | 0 | 0 | 0 | 0 | 0 | 0 | 0 | 0 | 15 | 0 | 0 | 0 | 0 | 0 | 0 | 0 | 0 | 0 | 0 | 0 | 0 | 0 | 0 | 0 | 0 | 0 | 0 | 0 | 0 | 0 | 0 | 0 | 0 | 40 | 683 | 721 | 1226
0 | 0 | 0 | 0 | 0 | 0 | 0 | 36.4 | 0 | 0 | 0 | 36.4 | 0 | 0 | 0 | 0 | 0 | 0 | 0 | 0 | 0 | 0 | 0 | 27.2 | 0 | 0 | 0 | 0 | 0 | 0 | 0 | 0 | 0 | 0 | 0 | 0 | 0 | 0 | 0 | 0 | 0 | 0 | 0 | 0 | 0 | 0 | 0 | 0 | 10 | 685 | 757 | 1232
0 | 7 | 0 | 0 | 0 | 0 | 0 | 0 | 0 | 0 | 0 | 25 | 0 | 0 | 0 | 0 | 0 | 0 | 0 | 0 | 0 | 0 | 0 | 0 | 0 | 0 | 0 | 0 | 0 | 0 | 0 | 68 | 0 | 0 | 0 | 0 | 0 | 0 | 0 | 0 | 0 | 0 | 0 | 0 | 0 | 0 | 0 | 0 | 40 | 698 | 790 | 1144
2.34 | 14 | 0 | 0 | 0 | 0 | 0 | 0 | 0 | 5 | 0 | 11.66 | 0 | 0 | 0 | 0 | 0 | 0 | 0 | 0 | 62 | 0 | 0 | 0 | 0 | 0 | 0 | 0 | 5 | 0 | 0 | 0 | 0 | 0 | 0 | 0 | 0 | 0 | 0 | 0 | 0 | 0 | 0 | 0 | 0 | 0 | 0 | 0 | 40 | 707 | 765 | 1150
2.33 | 14 | 0 | 0 | 0 | 0 | 0 | 0 | 0 | 5 | 0 | 11.67 | 0 | 0 | 0 | 0 | 0 | 0 | 0 | 0 | 62 | 0 | 0 | 0 | 0 | 0 | 0 | 0 | 5 | 0 | 0 | 0 | 0 | 0 | 0 | 0 | 0 | 0 | 0 | 0 | 0 | 0 | 0 | 0 | 0 | 0 | 0 | 0 | 60 | 692 | 795 | 1145
0 | 14 | 0 | 0 | 0 | 0 | 0 | 0 | 0 | 0 | 0 | 10 | 0 | 0 | 0 | 0 | 0 | 0 | 0 | 0 | 66 | 0 | 0 | 0 | 0 | 0 | 0 | 0 | 10 | 0 | 0 | 0 | 0 | 0 | 0 | 0 | 0 | 0 | 0 | 0 | 0 | 0 | 0 | 0 | 0 | 0 | 0 | 0 | 10 | 386 | 431 | 712
0 | 7 | 0 | 0 | 0 | 0 | 0 | 0 | 0 | 0 | 0 | 12.5 | 0 | 0 | 0 | 0 | 0 | 0 | 0 | 0 | 0 | 0 | 0 | 0 | 0 | 0 | 0 | 0 | 12.5 | 0 | 0 | 68 | 0 | 0 | 0 | 0 | 0 | 0 | 0 | 0 | 0 | 0 | 0 | 0 | 0 | 0 | 0 | 0 | 10 | 630 | 689 | 1200
0 | 0 | 0 | 0 | 0 | 0 | 0 | 55 | 0 | 0 | 0 | 0 | 0 | 0 | 0 | 0 | 0 | 0 | 0 | 0 | 0 | 0 | 0 | 20 | 0 | 0 | 0 | 0 | 0 | 0 | 0 | 0 | 0 | 0 | 0 | 0 | 0 | 0 | 0 | 0 | 0 | 0 | 0 | 0 | 0 | 0 | 25 | 0 | 10 | 683 | 722 | 1187
0 | 0 | 0 | 0 | 0 | 0 | 0 | 50 | 0 | 0 | 0 | 25 | 0 | 0 | 0 | 0 | 0 | 0 | 0 | 0 | 0 | 0 | 0 | 10 | 0 | 0 | 0 | 0 | 0 | 0 | 0 | 0 | 0 | 0 | 0 | 0 | 0 | 0 | 0 | 0 | 0 | 0 | 0 | 0 | 0 | 0 | 15 | 0 | 40 | 413 | 476 | 760
0 | 0 | 0 | 0 | 0 | 0 | 0 | 70 | 0 | 0 | 0 | 10 | 0 | 0 | 0 | 0 | 0 | 0 | 0 | 0 | 0 | 0 | 0 | 20 | 0 | 0 | 0 | 0 | 0 | 0 | 0 | 0 | 0 | 0 | 0 | 0 | 0 | 0 | 0 | 0 | 0 | 0 | 0 | 0 | 0 | 0 | 0 | 0 | 10 | 387 | 412 | 678
0 | 10 | 0 | 0 | 0 | 0 | 0 | 0 | 65 | 0 | 0 | 10 | 0 | 0 | 0 | 0 | 0 | 0 | 0 | 0 | 0 | 0 | 0 | 0 | 0 | 0 | 5 | 0 | 10 | 0 | 0 | 0 | 0 | 0 | 0 | 0 | 0 | 0 | 0 | 0 | 0 | 0 | 0 | 0 | 0 | 0 | 0 | 0 | 20 | 688 | 743 | 1193
0 | 0 | 0 | 0 | 0 | 0 | 0 | 60 | 0 | 0 | 0 | 27 | 0 | 0 | 0 | 0 | 0 | 0 | 0 | 0 | 0 | 0 | 0 | 13 | 0 | 0 | 0 | 0 | 0 | 0 | 0 | 0 | 0 | 0 | 0 | 0 | 0 | 0 | 0 | 0 | 0 | 0 | 0 | 0 | 0 | 0 | 0 | 0 | 20 | 399 | 428 | 714
5 | 12.5 | 0 | 0 | 0 | 0 | 0 | 0 | 0 | 5 | 0 | 15 | 0 | 0 | 0 | 0 | 0 | 0 | 0 | 0 | 62.5 | 0 | 0 | 0 | 0 | 0 | 0 | 0 | 0 | 0 | 0 | 0 | 0 | 0 | 0 | 0 | 0 | 0 | 0 | 0 | 0 | 0 | 0 | 0 | 0 | 0 | 0 | 0 | 20 | 841 | 916 | 1446
2.01 | 14 | 0 | 0 | 0 | 0 | 0 | 0 | 0 | 6 | 0 | 9.99 | 0 | 0 | 0 | 0 | 0 | 0 | 0 | 0 | 62 | 0 | 0 | 0 | 0 | 0 | 0 | 0 | 6 | 0 | 0 | 0 | 0 | 0 | 0 | 0 | 0 | 0 | 0 | 0 | 0 | 0 | 0 | 0 | 0 | 0 | 0 | 0 | 20 | 677 | 745 | 1167
2 | 14 | 0 | 0 | 0 | 0 | 0 | 0 | 0 | 6 | 0 | 10 | 0 | 0 | 0 | 0 | 0 | 0 | 0 | 0 | 62 | 0 | 0 | 0 | 0 | 0 | 0 | 0 | 6 | 0 | 0 | 0 | 0 | 0 | 0 | 0 | 0 | 0 | 0 | 0 | 0 | 0 | 0 | 0 | 0 | 0 | 0 | 0 | 40 | 633 | 694 | 1060
0 | 0 | 0 | 0 | 0 | 0 | 0 | 55 | 0 | 0 | 0 | 0 | 0 | 0 | 0 | 0 | 0 | 0 | 0 | 0 | 0 | 0 | 0 | 15 | 0 | 0 | 0 | 0 | 0 | 0 | 0 | 0 | 0 | 0 | 0 | 0 | 0 | 0 | 0 | 0 | 0 | 0 | 0 | 0 | 0 | 0 | 30 | 0 | 20 | 821 | 868 | 1477
0 | 10 | 0 | 0 | 0 | 0 | 0 | 0 | 65 | 5 | 0 | 20 | 0 | 0 | 0 | 0 | 0 | 0 | 0 | 0 | 0 | 0 | 0 | 0 | 0 | 0 | 0 | 0 | 0 | 0 | 0 | 0 | 0 | 0 | 0 | 0 | 0 | 0 | 0 | 0 | 0 | 0 | 0 | 0 | 0 | 0 | 0 | 0 | 20 | 357 | 421 | 660
0 | 0 | 0 | 0 | 0 | 0 | 0 | 40 | 0 | 0 | 0 | 30 | 0 | 0 | 0 | 0 | 0 | 0 | 0 | 0 | 0 | 0 | 0 | 30 | 0 | 0 | 0 | 0 | 0 | 0 | 0 | 0 | 0 | 0 | 0 | 0 | 0 | 0 | 0 | 0 | 0 | 0 | 0 | 0 | 0 | 0 | 0 | 0 | 40 | 777 | 872 | 1344
0 | 0 | 0 | 0 | 0 | 0 | 0 | 65 | 0 | 0 | 0 | 10 | 0 | 0 | 0 | 0 | 0 | 0 | 0 | 0 | 0 | 0 | 0 | 25 | 0 | 0 | 0 | 0 | 0 | 0 | 0 | 0 | 0 | 0 | 0 | 0 | 0 | 0 | 0 | 0 | 0 | 0 | 0 | 0 | 0 | 0 | 0 | 0 | 60 | 594 | 652 | 1044
0 | 0 | 0 | 0 | 0 | 0 | 0 | 50 | 0 | 0 | 0 | 30 | 0 | 0 | 0 | 0 | 0 | 0 | 0 | 0 | 0 | 0 | 0 | 20 | 0 | 0 | 0 | 0 | 0 | 0 | 0 | 0 | 0 | 0 | 0 | 0 | 0 | 0 | 0 | 0 | 0 | 0 | 0 | 0 | 0 | 0 | 0 | 0 | 20 | 454 | 491 | 827
0 | 0 | 0 | 0 | 0 | 0 | 0 | 70 | 0 | 0 | 0 | 0 | 0 | 0 | 0 | 0 | 0 | 0 | 0 | 0 | 0 | 0 | 0 | 15 | 0 | 0 | 0 | 0 | 0 | 0 | 0 | 0 | 0 | 0 | 0 | 0 | 0 | 0 | 0 | 0 | 0 | 0 | 0 | 0 | 0 | 0 | 15 | 0 | 60 | 417 | 452 | 806
0 | 0 | 0 | 0 | 0 | 0 | 0 | 60 | 0 | 0 | 0 | 25 | 0 | 0 | 0 | 0 | 0 | 0 | 0 | 0 | 0 | 0 | 0 | 15 | 0 | 0 | 0 | 0 | 0 | 0 | 0 | 0 | 0 | 0 | 0 | 0 | 0 | 0 | 0 | 0 | 0 | 0 | 0 | 0 | 0 | 0 | 0 | 0 | 20 | 867 | 927 | 1379
10 | 0 | 0 | 0 | 0 | 0 | 0 | 0 | 0 | 0 | 0 | 15 | 0 | 0 | 0 | 0 | 10 | 0 | 0 | 0 | 0 | 0 | 0 | 65 | 0 | 0 | 0 | 0 | 0 | 0 | 0 | 0 | 0 | 0 | 0 | 0 | 0 | 0 | 0 | 0 | 0 | 0 | 0 | 0 | 0 | 0 | 0 | 0 | 60 | 653 | 704 | 1141.608392
0 | 15 | 0 | 0 | 0 | 0 | 0 | 0 | 60 | 0 | 0 | 10 | 0 | 0 | 0 | 0 | 0 | 0 | 0 | 0 | 0 | 0 | 0 | 0 | 0 | 0 | 0 | 0 | 15 | 0 | 0 | 0 | 0 | 0 | 0 | 0 | 0 | 0 | 0 | 0 | 0 | 0 | 0 | 0 | 0 | 0 | 0 | 0 | 60 | 453 | 510 | 841
10 | 0 | 0 | 0 | 0 | 0 | 0 | 0 | 0 | 0 | 0 | 15 | 0 | 0 | 0 | 0 | 8 | 0 | 0 | 0 | 0 | 0 | 0 | 65 | 0 | 0 | 0 | 0 | 0 | 0 | 0 | 0 | 0 | 0 | 0 | 0 | 0 | 0 | 0 | 0 | 0 | 0 | 0 | 0 | 2 | 0 | 0 | 0 | 60 | 556 | 625 | 889
10 | 0 | 0 | 0 | 0 | 0 | 0 | 0 | 0 | 0 | 0 | 15 | 0 | 0 | 0 | 0 | 6 | 0 | 0 | 0 | 0 | 0 | 0 | 65 | 0 | 0 | 0 | 0 | 0 | 0 | 0 | 0 | 0 | 0 | 0 | 0 | 0 | 0 | 0 | 0 | 0 | 0 | 0 | 0 | 4 | 0 | 0 | 0 | 20 | 428 | 502 | 777
0 | 0 | 0 | 0 | 0 | 0 | 0 | 65 | 0 | 0 | 0 | 20 | 0 | 0 | 0 | 0 | 0 | 0 | 0 | 0 | 0 | 0 | 0 | 15 | 0 | 0 | 0 | 0 | 0 | 0 | 0 | 0 | 0 | 0 | 0 | 0 | 0 | 0 | 0 | 0 | 0 | 0 | 0 | 0 | 0 | 0 | 0 | 0 | 40 | 392 | 410 | 864
0 | 0 | 0 | 0 | 0 | 0 | 0 | 65 | 0 | 0 | 0 | 15 | 0 | 0 | 0 | 0 | 0 | 0 | 0 | 0 | 0 | 0 | 0 | 20 | 0 | 0 | 0 | 0 | 0 | 0 | 0 | 0 | 0 | 0 | 0 | 0 | 0 | 0 | 0 | 0 | 0 | 0 | 0 | 0 | 0 | 0 | 0 | 0 | 20 | 450 | 490 | 819
0 | 0 | 0 | 0 | 0 | 0 | 0 | 45 | 0 | 0 | 0 | 30 | 0 | 0 | 0 | 0 | 0 | 0 | 0 | 0 | 0 | 0 | 0 | 25 | 0 | 0 | 0 | 0 | 0 | 0 | 0 | 0 | 0 | 0 | 0 | 0 | 0 | 0 | 0 | 0 | 0 | 0 | 0 | 0 | 0 | 0 | 0 | 0 | 20 | 702 | 785 | 1162.251656
0 | 0 | 0 | 0 | 0 | 0 | 0 | 50 | 0 | 0 | 0 | 25 | 0 | 0 | 0 | 0 | 0 | 0 | 0 | 0 | 0 | 0 | 0 | 15 | 0 | 0 | 0 | 0 | 0 | 0 | 0 | 0 | 0 | 0 | 0 | 0 | 0 | 0 | 0 | 0 | 0 | 0 | 0 | 0 | 0 | 0 | 10 | 0 | 10 | 646 | 701 | 1108
0 | 0 | 0 | 0 | 0 | 0 | 0 | 60 | 0 | 0 | 0 | 20 | 0 | 0 | 0 | 0 | 0 | 0 | 0 | 0 | 0 | 0 | 0 | 20 | 0 | 0 | 0 | 0 | 0 | 0 | 0 | 0 | 0 | 0 | 0 | 0 | 0 | 0 | 0 | 0 | 0 | 0 | 0 | 0 | 0 | 0 | 0 | 0 | 10 | 363 | 425 | 773
0 | 10 | 0 | 0 | 0 | 0 | 0 | 0 | 57 | 0 | 0 | 15.5 | 0 | 0 | 0 | 0 | 0 | 0 | 0 | 0 | 0 | 0 | 0 | 0 | 0 | 0 | 5 | 0 | 12.5 | 0 | 0 | 0 | 0 | 0 | 0 | 0 | 0 | 0 | 0 | 0 | 0 | 0 | 0 | 0 | 0 | 0 | 0 | 0 | 20 | 657.9 | 761 | 1141
0 | 0 | 0 | 0 | 0 | 0 | 0 | 47 | 0 | 0 | 0 | 27 | 0 | 0 | 0 | 0 | 0 | 0 | 0 | 0 | 0 | 0 | 0 | 19 | 0 | 0 | 0 | 0 | 0 | 0 | 0 | 0 | 0 | 0 | 0 | 0 | 0 | 0 | 0 | 0 | 0 | 0 | 0 | 0 | 0 | 0 | 7 | 0 | 60 | 637.6746667 | 690.5876364 | 1075.09619
0 | 0 | 0 | 0 | 0 | 0 | 0 | 60 | 0 | 0 | 0 | 15 | 0 | 0 | 0 | 0 | 0 | 0 | 0 | 0 | 0 | 0 | 0 | 25 | 0 | 0 | 0 | 0 | 0 | 0 | 0 | 0 | 0 | 0 | 0 | 0 | 0 | 0 | 0 | 0 | 0 | 0 | 0 | 0 | 0 | 0 | 0 | 0 | 10 | 690 | 769 | 1171
0 | 0 | 0 | 0 | 0 | 0 | 0 | 47.5 | 0 | 0 | 0 | 30 | 0 | 0 | 0 | 0 | 0 | 0 | 0 | 0 | 0 | 0 | 0 | 22.5 | 0 | 0 | 0 | 0 | 0 | 0 | 0 | 0 | 0 | 0 | 0 | 0 | 0 | 0 | 0 | 0 | 0 | 0 | 0 | 0 | 0 | 0 | 0 | 0 | 10 | 454 | 493 | 824
0 | 10 | 0 | 0 | 0 | 0 | 0 | 0 | 60 | 0 | 0 | 20 | 0 | 0 | 0 | 0 | 0 | 0 | 0 | 0 | 0 | 0 | 0 | 0 | 0 | 0 | 0 | 0 | 10 | 0 | 0 | 0 | 0 | 0 | 0 | 0 | 0 | 0 | 0 | 0 | 0 | 0 | 0 | 0 | 0 | 0 | 0 | 0 | 60 | 399 | 440 | 673
0 | 0 | 0 | 0 | 0 | 0 | 0 | 55 | 0 | 0 | 0 | 0 | 0 | 0 | 0 | 0 | 0 | 0 | 0 | 0 | 0 | 0 | 0 | 18 | 0 | 0 | 0 | 0 | 0 | 0 | 0 | 0 | 0 | 0 | 0 | 0 | 0 | 0 | 0 | 0 | 0 | 0 | 0 | 0 | 0 | 0 | 27 | 0 | 10 | 630 | 674 | 975
0 | 0 | 0 | 0 | 0 | 0 | 0 | 55 | 0 | 0 | 0 | 20 | 0 | 0 | 0 | 0 | 0 | 0 | 0 | 0 | 0 | 0 | 0 | 25 | 0 | 0 | 0 | 0 | 0 | 0 | 0 | 0 | 0 | 0 | 0 | 0 | 0 | 0 | 0 | 0 | 0 | 0 | 0 | 0 | 0 | 0 | 0 | 0 | 10 | 442.3 | 482.7 | 791.4
0 | 0 | 0 | 0 | 0 | 0 | 0 | 65 | 0 | 0 | 0 | 0 | 0 | 0 | 0 | 0 | 0 | 0 | 0 | 0 | 0 | 0 | 0 | 20 | 0 | 0 | 0 | 0 | 0 | 0 | 0 | 0 | 0 | 0 | 0 | 0 | 0 | 0 | 0 | 0 | 0 | 0 | 0 | 0 | 0 | 0 | 15 | 0 | 20 | 880 | 925 | 1485
0 | 0 | 0 | 0 | 0 | 0 | 0 | 58 | 0 | 0 | 0 | 24 | 0 | 0 | 0 | 0 | 0 | 0 | 0 | 0 | 0 | 0 | 0 | 18 | 0 | 0 | 0 | 0 | 0 | 0 | 0 | 0 | 0 | 0 | 0 | 0 | 0 | 0 | 0 | 0 | 0 | 0 | 0 | 0 | 0 | 0 | 0 | 0 | 40 | 845 | 880 | 1468
0 | 0 | 0 | 0 | 0 | 0 | 0 | 60 | 0 | 0 | 0 | 0 | 0 | 0 | 0 | 0 | 0 | 0 | 0 | 0 | 0 | 0 | 0 | 10 | 0 | 0 | 0 | 0 | 0 | 0 | 0 | 0 | 0 | 0 | 0 | 0 | 0 | 0 | 0 | 0 | 0 | 0 | 0 | 0 | 0 | 0 | 30 | 0 | 40 | 553 | 603 | 955
5 | 0 | 46 | 0 | 0 | 0 | 0 | 0 | 0 | 0 | 0 | 29 | 0 | 0 | 0 | 0 | 0 | 0 | 0 | 0 | 0 | 0 | 0 | 0 | 0 | 0 | 0 | 0 | 0 | 0 | 0 | 0 | 0 | 0 | 20 | 0 | 0 | 0 | 0 | 0 | 0 | 0 | 0 | 0 | 0 | 0 | 0 | 0 | 40 | 392 | 414 | 785
0 | 0 | 0 | 0 | 0 | 0 | 0 | 50 | 0 | 0 | 0 | 27.5 | 0 | 0 | 0 | 0 | 0 | 0 | 0 | 0 | 0 | 0 | 0 | 22.5 | 0 | 0 | 0 | 0 | 0 | 0 | 0 | 0 | 0 | 0 | 0 | 0 | 0 | 0 | 0 | 0 | 0 | 0 | 0 | 0 | 0 | 0 | 0 | 0 | 60 | 723 | 813 | 1159
0 | 0 | 0 | 0 | 0 | 0 | 0 | 60 | 0 | 0 | 0 | 0 | 0 | 0 | 0 | 0 | 0 | 0 | 0 | 0 | 0 | 0 | 0 | 20 | 0 | 0 | 0 | 0 | 0 | 0 | 0 | 0 | 0 | 0 | 0 | 0 | 0 | 0 | 0 | 0 | 0 | 0 | 0 | 0 | 0 | 0 | 20 | 0 | 20 | 744 | 777 | 1218
0 | 15 | 0 | 0 | 0 | 0 | 0 | 0 | 70 | 0 | 0 | 15 | 0 | 0 | 0 | 0 | 0 | 0 | 0 | 0 | 0 | 0 | 0 | 0 | 0 | 0 | 0 | 0 | 0 | 0 | 0 | 0 | 0 | 0 | 0 | 0 | 0 | 0 | 0 | 0 | 0 | 0 | 0 | 0 | 0 | 0 | 0 | 0 | 20 | 656.5 | 735.6 | 1167
0 | 0 | 0 | 0 | 0 | 0 | 0 | 65 | 0 | 0 | 0 | 0 | 0 | 0 | 0 | 0 | 0 | 0 | 0 | 0 | 0 | 0 | 0 | 10 | 0 | 0 | 0 | 0 | 0 | 0 | 0 | 0 | 0 | 0 | 0 | 0 | 0 | 0 | 0 | 0 | 0 | 0 | 0 | 0 | 0 | 0 | 25 | 0 | 40 | 405 | 449 | 731
0 | 0 | 0 | 0 | 0 | 0 | 0 | 70 | 0 | 0 | 0 | 0 | 0 | 0 | 0 | 0 | 0 | 0 | 0 | 0 | 0 | 0 | 0 | 10 | 0 | 0 | 0 | 0 | 0 | 0 | 0 | 0 | 0 | 0 | 0 | 0 | 0 | 0 | 0 | 0 | 0 | 0 | 0 | 0 | 0 | 0 | 20 | 0 | 40 | 831 | 874 | 1474
0 | 0 | 0 | 0 | 0 | 0 | 0 | 53 | 0 | 0 | 0 | 24 | 0 | 0 | 0 | 0 | 0 | 0 | 0 | 0 | 0 | 0 | 0 | 23 | 0 | 0 | 0 | 0 | 0 | 0 | 0 | 0 | 0 | 0 | 0 | 0 | 0 | 0 | 0 | 0 | 0 | 0 | 0 | 0 | 0 | 0 | 0 | 0 | 60 | 696.295619 | 766.528131 | 1263.341667
0 | 0 | 0 | 0 | 0 | 0 | 0 | 50 | 0 | 0 | 0 | 25 | 0 | 0 | 0 | 0 | 0 | 0 | 0 | 0 | 0 | 0 | 0 | 25 | 0 | 0 | 0 | 0 | 0 | 0 | 0 | 0 | 0 | 0 | 0 | 0 | 0 | 0 | 0 | 0 | 0 | 0 | 0 | 0 | 0 | 0 | 0 | 0 | 10 | 897 | 981 | 1497
0 | 0 | 0 | 0 | 0 | 0 | 0 | 50 | 0 | 0 | 0 | 25 | 0 | 0 | 0 | 0 | 0 | 0 | 0 | 0 | 0 | 0 | 0 | 20 | 0 | 0 | 0 | 0 | 0 | 0 | 0 | 0 | 0 | 0 | 0 | 0 | 0 | 0 | 0 | 0 | 0 | 0 | 0 | 0 | 0 | 0 | 5 | 0 | 10 | 711 | 800 | 1186
0 | 0 | 55 | 0 | 0 | 0 | 0 | 0 | 0 | 0 | 0 | 25 | 0 | 0 | 0 | 0 | 0 | 0 | 0 | 0 | 0 | 0 | 0 | 0 | 0 | 0 | 0 | 0 | 0 | 0 | 0 | 0 | 0 | 0 | 20 | 0 | 0 | 0 | 0 | 0 | 0 | 0 | 0 | 0 | 0 | 0 | 0 | 0 | 20 | 395 | 420 | 664
0 | 0 | 52 | 0 | 0 | 0 | 0 | 0 | 0 | 0 | 0 | 29.2 | 0 | 0 | 0 | 0 | 0 | 0 | 0 | 0 | 0 | 0 | 0 | 0 | 0 | 0 | 0 | 0 | 0 | 0 | 2.3 | 0 | 0 | 0 | 16.5 | 0 | 0 | 0 | 0 | 0 | 0 | 0 | 0 | 0 | 0 | 0 | 0 | 0 | 60 | 440 | 477 | 726
0 | 0 | 0 | 0 | 0 | 0 | 0 | 60 | 0 | 0 | 0 | 0 | 0 | 0 | 0 | 0 | 0 | 0 | 0 | 0 | 0 | 0 | 0 | 15 | 0 | 0 | 0 | 0 | 0 | 0 | 0 | 0 | 0 | 0 | 0 | 0 | 0 | 0 | 0 | 0 | 0 | 0 | 0 | 0 | 0 | 0 | 25 | 0 | 60 | 709 | 759 | 1209
0 | 0 | 0 | 0 | 0 | 0 | 0 | 60 | 0 | 0 | 0 | 0 | 0 | 0 | 0 | 0 | 0 | 0 | 0 | 0 | 0 | 0 | 0 | 17.5 | 0 | 0 | 0 | 0 | 0 | 0 | 0 | 0 | 0 | 0 | 0 | 0 | 0 | 0 | 0 | 0 | 0 | 0 | 0 | 0 | 0 | 0 | 22.5 | 0 | 60 | 705 | 793 | 1145
0 | 0 | 0 | 0 | 0 | 0 | 0 | 0 | 0 | 0 | 0 | 5 | 0 | 0 | 0 | 0 | 0 | 0 | 0 | 0 | 0 | 0 | 0 | 17.5 | 0 | 0 | 0 | 0 | 0 | 0 | 0 | 0 | 0 | 0 | 0 | 0 | 0 | 0 | 0 | 0 | 0 | 0 | 0 | 0 | 0 | 62.5 | 15 | 0 | 10 | 465.8660476 | 545.1042143 | 831.6510317
5.5 | 0 | 49 | 0 | 0 | 0 | 0 | 0 | 0 | 0 | 0 | 26.9 | 0 | 0 | 0 | 0 | 0 | 0 | 0 | 0 | 0 | 0 | 0 | 0 | 0 | 0 | 0 | 0 | 0 | 0 | 2.3 | 0 | 0 | 0 | 16.3 | 0 | 0 | 0 | 0 | 0 | 0 | 0 | 0 | 0 | 0 | 0 | 0 | 0 | 40 | 847 | 883 | 1461
0 | 0 | 0 | 0 | 0 | 0 | 0 | 62.5 | 0 | 0 | 0 | 0 | 0 | 0 | 0 | 0 | 0 | 0 | 0 | 0 | 0 | 0 | 0 | 17.5 | 0 | 0 | 0 | 0 | 0 | 0 | 0 | 0 | 0 | 0 | 0 | 0 | 0 | 0 | 0 | 0 | 0 | 0 | 0 | 0 | 0 | 0 | 20 | 0 | 40 | 397 | 430 | 689
0 | 0 | 0 | 0 | 0 | 0 | 0 | 65 | 0 | 0 | 0 | 0 | 0 | 0 | 0 | 0 | 0 | 0 | 0 | 0 | 0 | 0 | 0 | 15 | 0 | 0 | 0 | 0 | 0 | 0 | 0 | 0 | 0 | 0 | 0 | 0 | 0 | 0 | 0 | 0 | 0 | 0 | 0 | 0 | 0 | 0 | 20 | 0 | 20 | 425 | 498 | 852
0 | 0 | 0 | 0 | 0 | 0 | 0 | 65 | 0 | 0 | 0 | 0 | 0 | 0 | 0 | 0 | 0 | 0 | 0 | 0 | 0 | 6.46 | 0 | 5.54 | 0 | 0 | 0 | 0 | 0 | 0 | 0 | 0 | 0 | 0 | 0 | 0 | 0 | 0 | 0 | 0 | 0 | 0 | 0 | 0 | 0 | 0 | 23 | 0 | 60 | 763 | 812 | 1257
0 | 0 | 0 | 0 | 0 | 0 | 0 | 65 | 0 | 0 | 0 | 0 | 0 | 0 | 0 | 0 | 0 | 0 | 0 | 0 | 0 | 14.54 | 0 | 12.46 | 0 | 0 | 0 | 0 | 0 | 0 | 0 | 0 | 0 | 0 | 0 | 0 | 0 | 0 | 0 | 0 | 0 | 0 | 0 | 0 | 0 | 0 | 8 | 0 | 60 | 434 | 472 | 718
0 | 0 | 0 | 0 | 0 | 0 | 0 | 65 | 0 | 0 | 0 | 0 | 0 | 0 | 0 | 0 | 0 | 0 | 0 | 0 | 0 | 7.54 | 0 | 6.46 | 0 | 0 | 0 | 0 | 0 | 0 | 0 | 0 | 0 | 0 | 0 | 0 | 0 | 0 | 0 | 0 | 0 | 0 | 0 | 0 | 0 | 0 | 21 | 0 | 40 | 391 | 420 | 851
0 | 0 | 0 | 0 | 0 | 0 | 0 | 65 | 0 | 0 | 0 | 0 | 0 | 0 | 0 | 0 | 0 | 0 | 0 | 0 | 0 | 9.96 | 0 | 8.54 | 0 | 0 | 0 | 0 | 0 | 0 | 0 | 0 | 0 | 0 | 0 | 0 | 0 | 0 | 0 | 0 | 0 | 0 | 0 | 0 | 0 | 0 | 16.5 | 0 | 60 | 422 | 496 | 762